## Sheet1
wavelength (nm) | n | k
300 | 2.668148 | 3.330003
305 | 2.908768 | 3.35932
310 | 3.229971 | 3.313221
315 | 3.604061 | 3.148749
320 | 3.921396 | 2.758737
325 | 3.967116 | 2.167249
330 | 3.666555 | 1.625165
335 | 3.153866 | 1.331549
340 | 2.611071 | 1.479542
345 | 2.353586 | 1.742925
350 | 2.239277 | 2.017441
355 | 2.208896 | 2.22868
360 | 2.193765 | 2.416507
365 | 2.223849 | 2.598883
370 | 2.283926 | 2.807367
375 | 2.367151 | 3.009221
380 | 2.471019 | 3.172046
385 | 2.608067 | 3.323874
390 | 2.796373 | 3.467878
395 | 2.995367 | 3.613136
400 | 3.217539 | 3.730799
405 | 3.486162 | 3.814463
410 | 3.763632 | 3.869869
415 | 4.04022 | 3.893167
420 | 4.40756 | 3.824928
425 | 4.763865 | 3.730086
430 | 5.042958 | 3.580274
435 | 5.265137 | 3.335209
440 | 5.36523 | 3.057195
445 | 5.46135 | 2.803279
450 | 5.504063 | 2.453463
455 | 5.511578 | 2.223938
460 | 5.481602 | 2.03411
465 | 5.429692 | 1.835469
470 | 5.344948 | 1.673271
475 | 5.247377 | 1.533861
480 | 5.138561 | 1.416905
485 | 5.022494 | 1.32795
490 | 4.919413 | 1.251862
495 | 4.821152 | 1.209183
500 | 4.715693 | 1.166505
505 | 4.631464 | 1.123826
510 | 4.552999 | 1.13031
515 | 4.496609 | 1.146565
520 | 4.440219 | 1.162819
525 | 4.405464 | 1.194742
530 | 4.371917 | 1.233538
535 | 4.370588 | 1.274546
540 | 4.379388 | 1.323674
545 | 4.39777 | 1.372802
550 | 4.455408 | 1.402761
555 | 4.515376 | 1.430807
560 | 4.594994 | 1.458854
565 | 4.666713 | 1.427755
570 | 4.721448 | 1.388617
575 | 4.795609 | 1.349479
580 | 4.832809 | 1.256997
585 | 4.842302 | 1.176431
590 | 4.812064 | 1.102463
595 | 4.772616 | 1.163549
600 | 4.716686 | 1.270896
605 | 4.76588 | 1.359837
610 | 4.906172 | 1.369059
615 | 5.092189 | 1.263515
620 | 5.182676 | 1.107171
625 | 5.184143 | 1.011147
630 | 5.11838 | 0.9356489
635 | 5.014836 | 0.943395
640 | 4.907128 | 0.9739363
645 | 4.860287 | 1.01881
650 | 5.012861 | 1.103859
655 | 5.177492 | 1.18488
660 | 5.266523 | 1.03903
665 | 5.191354 | 0.7361684
670 | 5.093486 | 0.4858716
675 | 5.00593 | 0.2429009
680 | 4.864766 | 0.09149087
685 | 4.767559 | 0.01225427
690 | 4.68703 | 0.008478976
695 | 4.612014 | 0.008197842
700 | 4.565736 | 0.007916708
705 | 4.519457 | 0.007635574
710 | 4.482892 | 0.00735444
715 | 4.453825 | 0.007073306
720 | 4.424759 | 0.006792172
725 | 4.395692 | 0.006665098
730 | 4.370075 | 0.006646391
735 | 4.348074 | 0.006627683
740 | 4.326073 | 0.006608976
745 | 4.304072 | 0.006590269
750 | 4.28207 | 0.006571562
755 | 4.262256 | 0.006552855
760 | 4.243803 | 0.006534148
765 | 4.22535 | 0.00651544
770 | 4.206898 | 0.006496733
775 | 4.188445 | 0.006478026
780 | 4.169993 | 0.006459319
785 | 4.1565 | 0.006440612
790 | 4.144194 | 0.006421904
795 | 4.131888 | 0.006403197
800 | 4.119582 | 0.00638449
805 | 4.107275 | 0.006365783
810 | 4.094969 | 0.006354436
815 | 4.082663 | 0.006344524
820 | 4.070356 | 0.006334612
825 | 4.060772 | 0.0063247
830 | 4.053371 | 0.006314788
835 | 4.04597 | 0.006304876
840 | 4.038568 | 0.006294964
845 | 4.031167 | 0.006285052
850 | 4.023766 | 0.00627514
855 | 4.016364 | 0.006265228
860 | 4.008963 | 0.006255316
865 | 4.001562 | 0.006245404
870 | 3.994161 | 0.006235492
875 | 3.986759 | 0.00622558
880 | 3.979358 | 0.006215668
885 | 3.972321 | 0.006205756
890 | 3.965937 | 0.006195845
895 | 3.959553 | 0.006185933
900 | 3.953168 | 0.006176021
905 | 3.946784 | 0.006166109
910 | 3.9404 | 0.006156197
915 | 3.934015 | 0.006146285
920 | 3.927631 | 0.006136373
925 | 3.921247 | 0.006126461
930 | 3.914862 | 0.006116549
935 | 3.908478 | 0.006106637
940 | 3.902094 | 0.006096725
945 | 3.895709 | 0.006086813
950 | 3.889569 | 0.006076901
955 | 3.885539 | 0.006066989
960 | 3.881509 | 0.006057077
965 | 3.877479 | 0.006047635
970 | 3.87345 | 0.006039822
975 | 3.86942 | 0.006032009
980 | 3.86539 | 0.006024197
985 | 3.86136 | 0.006016384
990 | 3.857331 | 0.006008571
995 | 3.853301 | 0.006000759
1000 | 3.849271 | 0.005992946
1005 | 3.845241 | 0.005985133
1010 | 3.841212 | 0.005977321
1015 | 3.837182 | 0.005969508
1020 | 3.833152 | 0.005961695
1025 | 3.829122 | 0.005953883
1030 | 3.825734 | 0.00594607
1035 | 3.822618 | 0.005938257
1040 | 3.819501 | 0.005930445
1045 | 3.816384 | 0.005922632
1050 | 3.813267 | 0.005914819
1055 | 3.81015 | 0.005907007
1060 | 3.807033 | 0.005899194
1065 | 3.803916 | 0.005891381
1070 | 3.800799 | 0.005883569
1075 | 3.797682 | 0.005875756
1080 | 3.794565 | 0.005867943
1085 | 3.791448 | 0.005860131
1090 | 3.788331 | 0.005852318
1095 | 3.785214 | 0.005844505
1100 | 3.78221 | 0.005836693
1105 | 3.779601 | 0.00582888
1110 | 3.776992 | 0.005821067
1115 | 3.774383 | 0.005813255
1120 | 3.771774 | 0.005805442
1125 | 3.769165 | 0.005797629
1130 | 3.766556 | 0.005789817
1135 | 3.763947 | 0.005782004
1140 | 3.761338 | 0.005774191
1145 | 3.758729 | 0.005766379
1150 | 3.75612 | 0.005758566
1155 | 3.753511 | 0.005750753
1160 | 3.750902 | 0.005742941
1165 | 3.748293 | 0.005735479
1170 | 3.745684 | 0.005730698
1175 | 3.743075 | 0.005725917
1180 | 3.740466 | 0.005721136
1185 | 3.737857 | 0.005716355
1190 | 3.735248 | 0.005711574
1195 | 3.732639 | 0.005706793
1200 | 3.73003 | 0.005702012
1205 | 3.72742 | 0.005697231
1210 | 3.724811 | 0.00569245
1215 | 3.722202 | 0.005687669
1220 | 3.720173 | 0.005682888
1225 | 3.71889 | 0.005678107
1230 | 3.717607 | 0.005673326
1235 | 3.716325 | 0.005668545
1240 | 3.715042 | 0.005663764
1245 | 3.713759 | 0.005658983
1250 | 3.712476 | 0.005654202
1255 | 3.711194 | 0.005649421
1260 | 3.709911 | 0.00564464
1265 | 3.708628 | 0.005639859
1270 | 3.707345 | 0.005635078
1275 | 3.706063 | 0.005630297
1280 | 3.70478 | 0.005625516
1285 | 3.703497 | 0.005620735
1290 | 3.702214 | 0.005615954
1295 | 3.700932 | 0.005611173
1300 | 3.699649 | 0.005606392
1305 | 3.698366 | 0.005601611
1310 | 3.697083 | 0.00559683
1315 | 3.695801 | 0.005592049
1320 | 3.694518 | 0.005587268
1325 | 3.693235 | 0.005582487
1330 | 3.691953 | 0.005577706
1335 | 3.69067 | 0.005572924
1340 | 3.689387 | 0.005568143
1345 | 3.688104 | 0.005563362
1350 | 3.686822 | 0.005558581
1355 | 3.685539 | 0.0055538
1360 | 3.684256 | 0.005549019
1365 | 3.682973 | 0.005544238
1370 | 3.681691 | 0.005539457
1375 | 3.680408 | 0.005534676
1380 | 3.679125 | 0.005529895
1385 | 3.677842 | 0.005525114
1390 | 3.67656 | 0.005520333
1395 | 3.675347 | 0.005515552
1400 | 3.674345 | 0.005510771
1405 | 3.673342 | 0.00550599
1410 | 3.67234 | 0.005501209
1415 | 3.671337 | 0.005496428
1420 | 3.670335 | 0.005491647
1425 | 3.669332 | 0.005486866
1430 | 3.66833 | 0.005482085
1435 | 3.667327 | 0.005477304
1440 | 3.666325 | 0.005472523
1445 | 3.665322 | 0.005467742
1450 | 3.66432 | 0.005462961
1455 | 3.663317 | 0.00545818
1460 | 3.662315 | 0.005453399
1465 | 3.661312 | 0.005448618
1470 | 3.66031 | 0.005443837
1475 | 3.659307 | 0.005439056
1480 | 3.658305 | 0.005434275
1485 | 3.657302 | 0.005429494
1490 | 3.6563 | 0.005424713
1495 | 3.655297 | 0.005421083
1500 | 3.654295 | 0.005418301
1505 | 3.653293 | 0.005415519
1510 | 3.65229 | 0.005412737
1515 | 3.651288 | 0.005409955
1520 | 3.650285 | 0.005407173
1525 | 3.649283 | 0.005404391
1530 | 3.64828 | 0.005401609
1535 | 3.647278 | 0.005398827
1540 | 3.646275 | 0.005396045
1545 | 3.645273 | 0.005393263
1550 | 3.64427 | 0.005390481
1555 | 3.643268 | 0.005387699
1560 | 3.642265 | 0.005384917
1565 | 3.641263 | 0.005382135
1570 | 3.64026 | 0.005379353
1575 | 3.639258 | 0.005376571
1580 | 3.638255 | 0.005373789
1585 | 3.637253 | 0.005371007
1590 | 3.63625 | 0.005368225
1595 | 3.635645 | 0.005365443
1600 | 3.635106 | 0.005362661
1605 | 3.634568 | 0.005359879
1610 | 3.634029 | 0.005357097
1615 | 3.63349 | 0.005354315
1620 | 3.632951 | 0.005351533
1625 | 3.632412 | 0.005348751
1630 | 3.631873 | 0.005345969
1635 | 3.631335 | 0.005343187
1640 | 3.630796 | 0.005340405
1645 | 3.630257 | 0.005337623
1650 | 3.629718 | 0.005334841
1655 | 3.629179 | 0.005332059
1660 | 3.62864 | 0.005329277
1665 | 3.628102 | 0.005326495
1670 | 3.627563 | 0.005323713
1675 | 3.627024 | 0.005320931
1680 | 3.626485 | 0.005318149
1685 | 3.625946 | 0.005315367
1690 | 3.625407 | 0.005312585
1695 | 3.624869 | 0.005309803
1700 | 3.62433 | 0.005307021
1705 | 3.623791 | 0.005304239
1710 | 3.623252 | 0.005301457
1715 | 3.622713 | 0.005298675
1720 | 3.622174 | 0.005295893
1725 | 3.621636 | 0.005293112
1730 | 3.621097 | 0.00529033
1735 | 3.620558 | 0.005287548
1740 | 3.620019 | 0.005284766
1745 | 3.61948 | 0.005281984
1750 | 3.618942 | 0.005279202
1755 | 3.618403 | 0.00527642
1760 | 3.617864 | 0.005273638
1765 | 3.617325 | 0.005270856
1770 | 3.616786 | 0.005268074
1775 | 3.616247 | 0.005265292
1780 | 3.615709 | 0.00526251
1785 | 3.61517 | 0.005259728
1790 | 3.614631 | 0.005256946
1795 | 3.614092 | 0.005254164
1800 | 3.613553 | 0.005251382
1805 | 3.613014 | 0.0052486
1810 | 3.612476 | 0.005245818
1815 | 3.611937 | 0.005243036
1820 | 3.611398 | 0.005240254
1825 | 3.610859 | 0.005237472
1830 | 3.61032 | 0.00523469
1835 | 3.609781 | 0.005231908
1840 | 3.609243 | 0.005229126
1845 | 3.608704 | 0.005226344
1850 | 3.608165 | 0.005223562
1855 | 3.607719 | 0.00522078
1860 | 3.607363 | 0.005217998
1865 | 3.607008 | 0.005215216
1870 | 3.606652 | 0.005212434
1875 | 3.606297 | 0.005209652
1880 | 3.605941 | 0.00520687
1885 | 3.605586 | 0.005204088
1890 | 3.60523 | 0.005201306
1895 | 3.604875 | 0.005198524
1900 | 3.604519 | 0.005195742
1905 | 3.604163 | 0.00519296
1910 | 3.603808 | 0.005190178
1915 | 3.603452 | 0.005187396
1920 | 3.603097 | 0.005184614
1925 | 3.602741 | 0.005181832
1930 | 3.602386 | 0.00517905
1935 | 3.60203 | 0.005176268
1940 | 3.601675 | 0.005173486
1945 | 3.601319 | 0.005170704
1950 | 3.600964 | 0.005167922
1955 | 3.600608 | 0.00516514
1960 | 3.600253 | 0.005162358
1965 | 3.599897 | 0.005159576
1970 | 3.599542 | 0.005156794
1975 | 3.599186 | 0.005154012
1980 | 3.598831 | 0.005151231
1985 | 3.598475 | 0.005148449
1990 | 3.59812 | 0.005145667
1995 | 3.597764 | 0.005142885
2000 | 3.597408 | 0.005140103
2005 | 3.597053 | 0.005137321
2010 | 3.596697 | 0.005134539
2015 | 3.596342 | 0.005131757
2020 | 3.595986 | 0.005128975
2025 | 3.595631 | 0.005126193
2030 | 3.595275 | 0.005123411
2035 | 3.59492 | 0.005120629
2040 | 3.594564 | 0.005117847
2045 | 3.594209 | 0.005115065
2050 | 3.593853 | 0.005112283
2055 | 3.593498 | 0.005109501
2060 | 3.593142 | 0.0051081
2065 | 3.592787 | 0.005106786
2070 | 3.592431 | 0.005105473
2075 | 3.592076 | 0.00510416
2080 | 3.59172 | 0.005102846
2085 | 3.591364 | 0.005101533
2090 | 3.591009 | 0.005100219
2095 | 3.590653 | 0.005098906
2100 | 3.590298 | 0.005097593
2105 | 3.589942 | 0.005096279
2110 | 3.589587 | 0.005094966
2115 | 3.589231 | 0.005093652
2120 | 3.588876 | 0.005092339
2125 | 3.58852 | 0.005091026
2130 | 3.588165 | 0.005089712
2135 | 3.587809 | 0.005088399
2140 | 3.587454 | 0.005087085
2145 | 3.587098 | 0.005085772
2150 | 3.586743 | 0.005084458
2155 | 3.586387 | 0.005083145
2160 | 3.586032 | 0.005081832
2165 | 3.585676 | 0.005080518
2170 | 3.585326 | 0.005079205
2175 | 3.585137 | 0.005077891
2180 | 3.584948 | 0.005076578
2185 | 3.58476 | 0.005075265
2190 | 3.584571 | 0.005073951
2195 | 3.584382 | 0.005072638
2200 | 3.584194 | 0.005071324
2205 | 3.584005 | 0.005070011
2210 | 3.583816 | 0.005068698
2215 | 3.583628 | 0.005067384
2220 | 3.583439 | 0.005066071
2225 | 3.58325 | 0.005064757
2230 | 3.583062 | 0.005063444
2235 | 3.582873 | 0.00506213
2240 | 3.582684 | 0.005060817
2245 | 3.582496 | 0.005059504
2250 | 3.582307 | 0.00505819
2255 | 3.582118 | 0.005056877
2260 | 3.58193 | 0.005055563
2265 | 3.581741 | 0.00505425
2270 | 3.581552 | 0.005052937
2275 | 3.581364 | 0.005051623
2280 | 3.581175 | 0.00505031
2285 | 3.580986 | 0.005048996
2290 | 3.580798 | 0.005047683
2295 | 3.580609 | 0.00504637
2300 | 3.58042 | 0.005045056
2305 | 3.580232 | 0.005043743
2310 | 3.580043 | 0.005042429
2315 | 3.579854 | 0.005041116
2320 | 3.579666 | 0.005039802
2325 | 3.579477 | 0.005038489
2330 | 3.579288 | 0.005037176
2335 | 3.5791 | 0.005035862
2340 | 3.578911 | 0.005034549
2345 | 3.578722 | 0.005033235
2350 | 3.578534 | 0.005031922
2355 | 3.578345 | 0.005030609
2360 | 3.578156 | 0.005029295
2365 | 3.577968 | 0.005027982
2370 | 3.577779 | 0.005026668
2375 | 3.57759 | 0.005025355
2380 | 3.577402 | 0.005024042
2385 | 3.577213 | 0.005022728
2390 | 3.577024 | 0.005021415
2395 | 3.576836 | 0.005020101
2400 | 3.576647 | 0.005018788
2405 | 3.576458 | 0.005017474
2410 | 3.57627 | 0.005016161
2415 | 3.576081 | 0.005014848
2420 | 3.575892 | 0.005013534
2425 | 3.575704 | 0.005012221
2430 | 3.575515 | 0.005010907
2435 | 3.575326 | 0.005009594
2440 | 3.575138 | 0.005008281
2445 | 3.574949 | 0.005006967
2450 | 3.57476 | 0.005005654
2455 | 3.574572 | 0.00500434
2460 | 3.574383 | 0.005003027
2465 | 3.574195 | 0.005001714
2470 | 3.574006 | 0.0050004
2475 | 3.573817 | 0.004999087
2480 | 3.573629 | 0.004997773
2485 | 3.57344 | 0.00499646
2490 | 3.573251 | 0.004995146
2495 | 3.573063 | 0.004993833
2500 | 3.572874 | 0.00499252
2505 | 3.572685 | 0.004991206
2510 | 3.572497 | 0.004989893
2515 | 3.572308 | 0.004988579
2520 | 3.572119 | 0.004987266
2525 | 3.571931 | 0.004985953
2530 | 3.571742 | 0.004984639
2535 | 3.571553 | 0.004983326
2540 | 3.571365 | 0.004982012
2545 | 3.571176 | 0.004980699
2550 | 3.570987 | 0.004979386
2555 | 3.570799 | 0.004978072
2560 | 3.57061 | 0.004976759
2565 | 3.570421 | 0.004975445
2570 | 3.570233 | 0.004974132
2575 | 3.570044 | 0.004972818
2580 | 3.569855 | 0.004971505
2585 | 3.569667 | 0.004970192
2590 | 3.569478 | 0.004968878
2595 | 3.569289 | 0.004967565
2600 | 3.569101 | 0.004966251
2605 | 3.568912 | 0.004964938
2610 | 3.568723 | 0.004963625
2615 | 3.568535 | 0.004962311
2620 | 3.568359 | 0.004960998
2625 | 3.568213 | 0.004959684
2630 | 3.568067 | 0.004958371
2635 | 3.56792 | 0.004957058
2640 | 3.567774 | 0.004955744
2645 | 3.567628 | 0.004954431
2650 | 3.567481 | 0.004953117
2655 | 3.567335 | 0.004951804
2660 | 3.567189 | 0.00495049
2665 | 3.567042 | 0.004949177
2670 | 3.566896 | 0.004947864
2675 | 3.56675 | 0.00494655
2680 | 3.566603 | 0.004945237
2685 | 3.566457 | 0.004943923
2690 | 3.566311 | 0.00494261
2695 | 3.566164 | 0.004941297
2700 | 3.566018 | 0.004939983
2705 | 3.565871 | 0.00493867
2710 | 3.565725 | 0.004937356
2715 | 3.565579 | 0.004936043
2720 | 3.565432 | 0.00493473
2725 | 3.565286 | 0.004933416
2730 | 3.56514 | 0.004932103
2735 | 3.564993 | 0.004930789
2740 | 3.564847 | 0.004929476
2745 | 3.564701 | 0.004928162
2750 | 3.564554 | 0.004926849
2755 | 3.564408 | 0.004925536
2760 | 3.564262 | 0.004924222
2765 | 3.564115 | 0.004922909
2770 | 3.563969 | 0.004921595
2775 | 3.563823 | 0.004920282
2780 | 3.563676 | 0.004918969
2785 | 3.56353 | 0.004917655
2790 | 3.563383 | 0.004916342
2795 | 3.563237 | 0.004915028
2800 | 3.563091 | 0.004913715
2805 | 3.562944 | 0.004912402
2810 | 3.562798 | 0.004911088
2815 | 3.562652 | 0.004909775
2820 | 3.562505 | 0.004908461
2825 | 3.562359 | 0.004907148
2830 | 3.562213 | 0.004905834
2835 | 3.562066 | 0.004904521
2840 | 3.56192 | 0.004903208
2845 | 3.561774 | 0.004901894
2850 | 3.561627 | 0.004900581
2855 | 3.561481 | 0.004899267
2860 | 3.561335 | 0.004897954
2865 | 3.561188 | 0.004896641
2870 | 3.561042 | 0.004895327
2875 | 3.560895 | 0.004894014
2880 | 3.560749 | 0.0048927
2885 | 3.560603 | 0.004891387
2890 | 3.560456 | 0.004890074
2895 | 3.56031 | 0.00488876
2900 | 3.560164 | 0.004887447
2905 | 3.560017 | 0.004886133
2910 | 3.559871 | 0.00488482
2915 | 3.559725 | 0.004883506
2920 | 3.559578 | 0.004882193
2925 | 3.559432 | 0.00488088
2930 | 3.559286 | 0.004879566
2935 | 3.559139 | 0.004878253
2940 | 3.558993 | 0.004876939
2945 | 3.558847 | 0.004875626
2950 | 3.5587 | 0.004874313
2955 | 3.558554 | 0.004872999
2960 | 3.558408 | 0.004871686
2965 | 3.558261 | 0.004870372
2970 | 3.558115 | 0.004869059
2975 | 3.557968 | 0.004867746
2980 | 3.557822 | 0.004866432
2985 | 3.557676 | 0.004865119
2990 | 3.557529 | 0.004863805
2995 | 3.557383 | 0.004862492
3000 | 3.557237 | 0.004861178
3005 | 3.55709 | 0.004859865
3010 | 3.556944 | 0.004858552
3015 | 3.556798 | 0.004857238
3020 | 3.556651 | 0.004855925
3025 | 3.556505 | 0.004854611
3030 | 3.556359 | 0.004853298
3035 | 3.556212 | 0.004851985
3040 | 3.556066 | 0.004850671
3045 | 3.55592 | 0.004849358
3050 | 3.555773 | 0.004848044
3055 | 3.555627 | 0.004846731
3060 | 3.55548 | 0.004845418
3065 | 3.555334 | 0.004844104
3070 | 3.555188 | 0.004842791
3075 | 3.555041 | 0.004841477
3080 | 3.554895 | 0.004840164
3085 | 3.554749 | 0.00483885
3090 | 3.554602 | 0.004837537
3095 | 3.554456 | 0.004836224
3100 | 3.55431 | 0.00483491