## Sheet1
wl | n | k
0.25 | 1.637 | 3.5889 | 250
0.26 | 1.737 | 3.9932 | 260
0.27 | 2.03 | 4.5958 | 270
0.28 | 2.84 | 5.1961 | 280
0.29 | 4.185 | 5.3124 | 290
0.3 | 5.049 | 4.29 | 300
0.31 | 5.091 | 3.6239 | 310
0.32 | 5.085 | 3.2824 | 320
0.33 | 5.135 | 3.0935 | 330
0.34 | 5.245 | 2.9573 | 340
0.35 | 5.423 | 2.9078 | 350
0.36 | 5.914 | 2.9135 | 360
0.37 | 6.82 | 2.1403 | 370
0.38 | 6.587 | 0.98399 | 380
0.39 | 6.025 | 0.50308 | 390
0.4 | 5.623 | 0.32627 | 400
0.41 | 5.341 | 0.24127 | 410
0.42 | 5.11 | 0.17694 | 420
0.43 | 4.932 | 0.13766 | 430
0.44 | 4.79 | 0.11201 | 440
0.45 | 4.673 | 0.095362 | 450
0.46 | 4.572 | 0.079105 | 460
0.47 | 4.485 | 0.07024 | 470
0.48 | 4.412 | 0.059817 | 480
0.49 | 4.349 | 0.05381 | 490
0.5 | 4.289 | 0.048542 | 500
0.51 | 4.235 | 0.043831 | 510
0.52 | 4.187 | 0.039531 | 520
0.53 | 4.145 | 0.034804 | 530
0.54 | 4.103 | 0.029896 | 540
0.55 | 4.073 | 0.028038 | 550
0.56 | 4.038 | 0.026551 | 560
0.57 | 4.006 | 0.023746 | 570
0.58 | 3.977 | 0.021896 | 580
0.59 | 3.954 | 0.020076 | 590
0.6 | 3.931 | 0.018521 | 600
0.61 | 3.908 | 0.017257 | 610
0.62 | 3.888 | 0.016809 | 620
0.63 | 3.869 | 0.016268 | 630
0.64 | 3.851 | 0.014693 | 640
0.65 | 3.835 | 0.014447 | 650
0.66 | 3.817 | 0.013608 | 660
0.67 | 3.805 | 0.012807 | 670
0.68 | 3.791 | 0.012045 | 680
0.69 | 3.776 | 0.011317 | 690
0.7 | 3.765 | 0.010623 | 700
0.71 | 3.753 | 0.009961 | 710
0.72 | 3.741 | 0.0093335 | 720
0.73 | 3.73 | 0.0087312 | 730
0.74 | 3.719 | 0.0081618 | 740
0.75 | 3.712 | 0.0076156 | 750
0.76 | 3.701 | 0.0070942 | 760
0.77 | 3.693 | 0.0066054 | 770
0.78 | 3.684 | 0.0061338 | 780
0.79 | 3.677 | 0.0056888 | 790
0.8 | 3.669 | 0.0052655 | 800
0.81 | 3.662 | 0.004864 | 810
0.82 | 3.655 | 0.0044836 | 820
0.83 | 3.646 | 0.0041235 | 830
0.84 | 3.641 | 0.0037828 | 840
0.85 | 3.636 | 0.0034605 | 850
0.86 | 3.628 | 0.0031563 | 860
0.87 | 3.622 | 0.0028697 | 870
0.88 | 3.617 | 0.0026001 | 880
0.89 | 3.613 | 0.0023464 | 890
0.9 | 3.61 | 0.0021092 | 900
0.91 | 3.604 | 0.0018864 | 910
0.92 | 3.598 | 0.0016787 | 920
0.93 | 3.597 | 0.0014757 | 930
0.94 | 3.59 | 0.0013061 | 940
0.95 | 3.584 | 0.0011393 | 950
0.96 | 3.584 | 0.00098243 | 960
0.97 | 3.578 | 0.0008406 | 970
0.98 | 3.582 | 0.00071334 | 980
0.99 | 3.579 | 0.00059638 | 990
1 | 3.575 | 0.0004902 | 1000
1.01 | 3.572 | 0.00039616 | 1010
1.02 | 3.568 | 0.00031437 | 1020
1.03 | 3.565 | 0.00024048 | 1030
1.04 | 3.562 | 0.00017959 | 1040
1.05 | 3.559 | 0.00013043 | 1050
1.06 | 3.556 | 9.245e-05 | 1060
1.07 | 3.553 | 6.782e-05 | 1070
1.08 | 3.549 | 5.2168e-05 | 1080
1.09 | 3.547 | 3.977e-05 | 1090
1.1 | 3.545 | 3.0217e-05 | 1100
1.11 | 3.542 | 2.2913e-05 | 1110
1.12 | 3.54 | 1.7068e-05 | 1120
1.13 | 3.537 | 1.2382e-05 | 1130
1.14 | 3.534 | 8.621e-06 | 1140
1.15 | 3.533 | 5.6876e-06 | 1150
1.16 | 3.53 | 3.4275e-06 | 1160
1.17 | 3.527 | 1.7653e-06 | 1170
1.18 | 3.526 | 5.5561e-07 | 1180
1.19 | 3.524 | 2.3153e-07 | 1190
1.2 | 3.522 | 1.3904e-07 | 1200
1.21 | 3.52 | 8.0863e-08 | 1210
1.22 | 3.518 | 4.794e-08 | 1220
1.23 | 3.517 | 2.7132e-08 | 1230
1.24 | 3.515 | 1.4318e-08 | 1240
1.25 | 3.513 | 5.8798e-09 | 1250
1.26 | 3.512 | 2.3352e-09 | 1260
1.27 | 3.509 | 1.2714e-09 | 1270
1.28 | 3.509 | 7.5284e-10 | 1280
1.29 | 3.506 | 4.4799e-10 | 1290
1.3 | 3.505 | 2.7228e-10 | 1300
1.31 | 3.503 | 1.5856e-10 | 1310
1.32 | 3.502 | 8.7196e-11 | 1320
1.33 | 3.501 | 4.2039e-11 | 1330
1.34 | 3.5 | 1.8128e-11 | 1340
1.35 | 3.499 | 1.0428e-11 | 1350
1.36 | 3.497 | 6.2911e-12 | 1360
1.37 | 3.496 | 3.903e-12 | 1370
1.38 | 3.496 | 2.6367e-12 | 1380
1.39 | 3.496 | 1.7377e-12 | 1390
1.4 | 3.493 | 1.0428e-12 | 1400
1.41 | 3.492 | 6.0422e-13 | 1410
1.42 | 3.492 | 4.2895e-13 | 1420
1.43 | 3.49 | 2.0381e-13 | 1430
1.44 | 3.488 | 1.3785e-13 | 1440
1.45 | 3.487 | 1.0901e-13 | 1450