## Sheet1
wavelength (nm) | n | k | wavelength (nm)
1 | 1 | 7.35e-05 | 1
2 | 0.999 | 0.0008924615 | 2
3 | 0.9971613 | 0.0006762581 | 3
4 | 0.9942203 | 0.001684407 | 4
5 | 0.990871 | 0.003326774 | 5
6 | 0.9876452 | 0.004996129 | 6
7 | 0.9846163 | 0.007432791 | 7
8 | 0.9810385 | 0.01050558 | 8
9 | 0.9778571 | 0.01355714 | 9
10 | 0.974 | 0.0181 | 10
11 | 0.9692 | 0.02156 | 11
12 | 0.966 | 0.0294 | 12
13 | 0.9713333 | 0.0332 | 13
14 | 0.9635 | 0.0301 | 14
15 | 0.958 | 0.03575 | 15
16 | 0.963 | 0.0392 | 16
17 | 0.951 | 0.0329 | 17
18 | 0.9416429 | 0.03806429 | 18
19 | 0.9337857 | 0.04327857 | 19
20 | 0.9256875 | 0.04959375 | 20
21 | 0.9178333 | 0.05651667 | 21
22 | 0.9106111 | 0.06457222 | 22
23 | 0.9037391 | 0.07246957 | 23
24 | 0.8972174 | 0.0802087 | 24
25 | 0.8905714 | 0.08815714 | 25
26 | 0.8834286 | 0.09694286 | 26
27 | 0.8762857 | 0.1057286 | 27
28 | 0.8691765 | 0.1153529 | 28
29 | 0.8621176 | 0.1262353 | 29
30 | 0.8550588 | 0.1371176 | 30
31 | 0.848 | 0.148 | 31
32 | 0.8423182 | 0.1605 | 32
33 | 0.8366364 | 0.173 | 33
34 | 0.8309545 | 0.1855 | 34
35 | 0.8252727 | 0.198 | 35
36 | 0.8200508 | 0.2110339 | 36
37 | 0.8151356 | 0.2244237 | 37
38 | 0.8102203 | 0.2378136 | 38
39 | 0.8053051 | 0.2512034 | 39
40 | 0.8003898 | 0.2645932 | 40
41 | 0.7954746 | 0.2779831 | 41
42 | 0.7893333 | 0.2925 | 42
43 | 0.7826667 | 0.3075 | 43
44 | 0.776 | 0.3225 | 44
45 | 0.7686471 | 0.3405882 | 45
46 | 0.761 | 0.36 | 46
47 | 0.7533529 | 0.3794118 | 47
48 | 0.74605 | 0.401175 | 48
49 | 0.73955 | 0.428425 | 49
50 | 0.73305 | 0.455675 | 50
51 | 0.72655 | 0.482925 | 51
52 | 0.7247447 | 0.5115106 | 52
53 | 0.7338936 | 0.5432128 | 53
54 | 0.7430426 | 0.5749149 | 54
55 | 0.7521915 | 0.606617 | 55
56 | 0.7613404 | 0.6383191 | 56
57 | 0.7758462 | 0.6676154 | 57
58 | 0.7939231 | 0.6953077 | 58
59 | 0.812 | 0.723 | 59
60 | 0.8313333 | 0.739 | 60
61 | 0.848 | 0.7543333 | 61
62 | 0.862 | 0.769 | 62
63 | 0.87325 | 0.784625 | 63
64 | 0.8837647 | 0.8012941 | 64
65 | 0.8931765 | 0.8195294 | 65
66 | 0.9059167 | 0.8419167 | 66
67 | 0.9200833 | 0.8660833 | 67
68 | 0.93425 | 0.89025 | 68
69 | 0.949325 | 0.914125 | 69
70 | 0.972575 | 0.935375 | 70
71 | 0.995825 | 0.956625 | 71
72 | 1.019075 | 0.977875 | 72
73 | 1.042391 | 0.998587 | 73
74 | 1.066304 | 1.014457 | 74
75 | 1.090217 | 1.030326 | 75
76 | 1.11413 | 1.046196 | 76
77 | 1.138043 | 1.062065 | 77
78 | 1.163462 | 1.076731 | 78
79 | 1.190385 | 1.090192 | 79
80 | 1.217308 | 1.103654 | 80
81 | 1.244231 | 1.117115 | 81
82 | 1.271154 | 1.130577 | 82
83 | 1.299643 | 1.142143 | 83
84 | 1.331786 | 1.149286 | 84
85 | 1.363929 | 1.156429 | 85
86 | 1.394516 | 1.16 | 86
87 | 1.423548 | 1.16 | 87
88 | 1.452581 | 1.16 | 88
89 | 1.48125 | 1.16125 | 89
90 | 1.509375 | 1.164375 | 90
91 | 1.5375 | 1.1675 | 91
92 | 1.565 | 1.17 | 92
93 | 1.59 | 1.17 | 93
94 | 1.615 | 1.17 | 94
95 | 1.64 | 1.17 | 95
96 | 1.665789 | 1.17 | 96
97 | 1.692105 | 1.17 | 97
98 | 1.718421 | 1.17 | 98
99 | 1.744737 | 1.17 | 99
100 | 1.775263 | 1.17 | 100
101 | 1.806842 | 1.17 | 101
102 | 1.838421 | 1.17 | 102
103 | 1.87 | 1.17 | 103
104 | 1.9 | 1.168 | 104
105 | 1.93 | 1.166 | 105
106 | 1.96 | 1.164 | 106
107 | 1.99 | 1.162 | 107
108 | 2.02 | 1.16 | 108
109 | 2.06 | 1.15 | 109
110 | 2.1 | 1.14 | 110
111 | 2.14 | 1.13 | 111
112 | 2.18 | 1.12 | 112
113 | 2.22 | 1.11 | 113
114 | 2.272 | 1.0782 | 114
115 | 2.324 | 1.0464 | 115
116 | 2.376 | 1.0146 | 116
117 | 2.428 | 0.9828 | 117
118 | 2.48 | 0.951 | 118
119 | 2.496667 | 0.892 | 119
120 | 2.513333 | 0.833 | 120
121 | 2.53 | 0.774 | 121
122 | 2.546667 | 0.715 | 122
123 | 2.563333 | 0.656 | 123
124 | 2.58 | 0.597 | 124
125 | 2.571429 | 0.5478571 | 125
126 | 2.562857 | 0.4987143 | 126
127 | 2.554286 | 0.4495714 | 127
128 | 2.545714 | 0.4004286 | 128
129 | 2.537143 | 0.3512857 | 129
130 | 2.528571 | 0.3021429 | 130
131 | 2.52 | 0.253 | 131
132 | 2.488571 | 0.2296429 | 132
133 | 2.457143 | 0.2062857 | 133
134 | 2.425714 | 0.1829286 | 134
135 | 2.394286 | 0.1595714 | 135
136 | 2.362857 | 0.1362143 | 136
137 | 2.331429 | 0.1128571 | 137
138 | 2.3 | 0.0895 | 138
139 | 2.28125 | 0.0842875 | 139
140 | 2.2625 | 0.079075 | 140
141 | 2.24375 | 0.0738625 | 141
142 | 2.225 | 0.06865 | 142
143 | 2.20625 | 0.0634375 | 143
144 | 2.1875 | 0.058225 | 144
145 | 2.16875 | 0.0530125 | 145
146 | 2.15 | 0.0478 | 146
147 | 2.14 | 0.0456 | 147
148 | 2.13 | 0.0434 | 148
149 | 2.12 | 0.0412 | 149
150 | 2.11 | 0.039 | 150
151 | 2.1 | 0.0368 | 151
152 | 2.09 | 0.0346 | 152
153 | 2.08 | 0.0324 | 153
154 | 2.07 | 0.0302 | 154
155 | 2.06 | 0.028 | 155
156 | 2.053636 | 0.02710182 | 156
157 | 2.047273 | 0.02620364 | 157
158 | 2.040909 | 0.02530545 | 158
159 | 2.034545 | 0.02440727 | 159
160 | 2.028182 | 0.02350909 | 160
161 | 2.021818 | 0.02261091 | 161
162 | 2.015455 | 0.02171273 | 162
163 | 2.009091 | 0.02081455 | 163
164 | 2.002727 | 0.01991636 | 164
165 | 1.996364 | 0.01901818 | 165
166 | 1.99 | 0.01812 | 166
167 | 1.983636 | 0.01722182 | 167
168 | 1.977273 | 0.01632364 | 168
169 | 1.970909 | 0.01542545 | 169
170 | 1.964545 | 0.01452727 | 170
171 | 1.958182 | 0.01362909 | 171
172 | 1.951818 | 0.01273091 | 172
173 | 1.945455 | 0.01183273 | 173
174 | 1.939091 | 0.01093455 | 174
175 | 1.932727 | 0.01003636 | 175
176 | 1.926364 | 0.009138182 | 176
177 | 1.92 | 0.00824 | 177
178 | 1.915 | 0.008038667 | 178
179 | 1.91 | 0.007837333 | 179
180 | 1.905 | 0.007636 | 180
181 | 1.9 | 0.007434667 | 181
182 | 1.895 | 0.007233333 | 182
183 | 1.89 | 0.007032 | 183
184 | 1.885 | 0.006830667 | 184
185 | 1.88 | 0.006629333 | 185
186 | 1.875 | 0.006428 | 186
187 | 1.87 | 0.006226667 | 187
188 | 1.865 | 0.006025333 | 188
189 | 1.86 | 0.005824 | 189
190 | 1.855 | 0.005622667 | 190
191 | 1.85 | 0.005421333 | 191
192 | 1.845 | 0.00522 | 192
193 | 1.84 | 0.005018667 | 193
194 | 1.835 | 0.004817333 | 194
195 | 1.83 | 0.004616 | 195
196 | 1.825 | 0.004414667 | 196
197 | 1.82 | 0.004213333 | 197
198 | 1.815 | 0.004012 | 198
199 | 1.81 | 0.003810667 | 199
200 | 1.805 | 0.003609333 | 200
201 | 1.8 | 0.003408 | 201
202 | 1.795 | 0.003206667 | 202
203 | 1.79 | 0.003005333 | 203
204 | 1.785 | 0.002804 | 204
205 | 1.78 | 0.002602667 | 205
206 | 1.775 | 0.002401333 | 206
207 | 1.77 | 0.0022 | 207
208 | 1.77 | 0.0022
209 | 1.77 | 0.0022
210 | 1.77 | 0.0022
211 | 1.77 | 0.0022
212 | 1.77 | 0.0022
213 | 1.77 | 0.0022
214 | 1.77 | 0.0022
215 | 1.77 | 0.0022
216 | 1.77 | 0.0022
217 | 1.77 | 0.0022
218 | 1.77 | 0.0022
219 | 1.77 | 0.0022
220 | 1.77 | 0.0022
221 | 1.77 | 0.0022
222 | 1.77 | 0.0022
223 | 1.77 | 0.0022
224 | 1.77 | 0.0022
225 | 1.77 | 0.0022
226 | 1.77 | 0.0022
227 | 1.77 | 0.0022
228 | 1.77 | 0.0022
229 | 1.77 | 0.0022
230 | 1.77 | 0.0022
231 | 1.77 | 0.0022
232 | 1.77 | 0.0022
233 | 1.77 | 0.0022
234 | 1.77 | 0.0022
235 | 1.77 | 0.0022
236 | 1.77 | 0.0022
237 | 1.77 | 0.0022
238 | 1.77 | 0.0022
239 | 1.77 | 0.0022
240 | 1.77 | 0.0022
241 | 1.77 | 0.0022
242 | 1.77 | 0.0022
243 | 1.77 | 0.0022
244 | 1.77 | 0.0022
245 | 1.77 | 0.0022
246 | 1.77 | 0.0022
247 | 1.77 | 0.0022
248 | 1.77 | 0.0022
249 | 1.77 | 0.0022
250 | 1.77 | 0.0022
251 | 1.77 | 0.0022
252 | 1.77 | 0.0022
253 | 1.77 | 0.0022
254 | 1.77 | 0.0022
255 | 1.77 | 0.0022
256 | 1.77 | 0.0022
257 | 1.77 | 0.0022
258 | 1.77 | 0.0022
259 | 1.77 | 0.0022
260 | 1.77 | 0.0022
261 | 1.77 | 0.0022
262 | 1.77 | 0.0022
263 | 1.77 | 0.0022
264 | 1.77 | 0.0022
265 | 1.77 | 0.0022
266 | 1.77 | 0.0022
267 | 1.77 | 0.0022
268 | 1.77 | 0.0022
269 | 1.77 | 0.0022
270 | 1.77 | 0.0022
271 | 1.77 | 0.0022
272 | 1.77 | 0.0022
273 | 1.77 | 0.0022
274 | 1.77 | 0.0022
275 | 1.77 | 0.0022
276 | 1.77 | 0.0022
277 | 1.77 | 0.0022
278 | 1.77 | 0.0022
279 | 1.77 | 0.0022
280 | 1.77 | 0.0022
281 | 1.77 | 0.0022
282 | 1.77 | 0.0022
283 | 1.77 | 0.0022
284 | 1.77 | 0.0022
285 | 1.77 | 0.0022
286 | 1.77 | 0.0022
287 | 1.77 | 0.0022
288 | 1.77 | 0.0022
289 | 1.77 | 0.0022
290 | 1.77 | 0.0022
291 | 1.77 | 0.0022
292 | 1.77 | 0.0022
293 | 1.77 | 0.0022
294 | 1.77 | 0.0022
295 | 1.77 | 0.0022
296 | 1.77 | 0.0022
297 | 1.77 | 0.0022
298 | 1.77 | 0.0022
299 | 1.77 | 0.0022
300 | 1.77 | 0.0022
301 | 1.77 | 0.0022
302 | 1.77 | 0.0022
303 | 1.77 | 0.0022
304 | 1.77 | 0.0022
305 | 1.77 | 0.0022
306 | 1.77 | 0.0022
307 | 1.77 | 0.0022
308 | 1.77 | 0.0022
309 | 1.77 | 0.0022
310 | 1.77 | 0.0022
311 | 1.77 | 0.0022
312 | 1.77 | 0.0022
313 | 1.77 | 0.0022
314 | 1.77 | 0.0022
315 | 1.77 | 0.0022
316 | 1.77 | 0.0022
317 | 1.77 | 0.0022
318 | 1.77 | 0.0022
319 | 1.77 | 0.0022
320 | 1.77 | 0.0022
321 | 1.77 | 0.0022
322 | 1.77 | 0.0022
323 | 1.77 | 0.0022
324 | 1.77 | 0.0022
325 | 1.77 | 0.0022
326 | 1.77 | 0.0022
327 | 1.77 | 0.0022
328 | 1.77 | 0.0022
329 | 1.77 | 0.0022
330 | 1.77 | 0.0022
331 | 1.77 | 0.0022
332 | 1.77 | 0.0022
333 | 1.77 | 0.0022
334 | 1.77 | 0.0022
335 | 1.77 | 0.0022
336 | 1.77 | 0.0022
337 | 1.77 | 0.0022
338 | 1.77 | 0.0022
339 | 1.77 | 0.0022
340 | 1.77 | 0.0022
341 | 1.77 | 0.0022
342 | 1.77 | 0.0022
343 | 1.77 | 0.0022
344 | 1.77 | 0.0022
345 | 1.77 | 0.0022
346 | 1.77 | 0.0022
347 | 1.77 | 0.0022
348 | 1.77 | 0.0022
349 | 1.77 | 0.0022
350 | 1.77 | 0.0022
351 | 1.77 | 0.0022
352 | 1.77 | 0.0022
353 | 1.77 | 0.0022
354 | 1.77 | 0.0022
355 | 1.77 | 0.0022
356 | 1.77 | 0.0022
357 | 1.77 | 0.0022
358 | 1.77 | 0.0022
359 | 1.77 | 0.0022
360 | 1.77 | 0.0022
361 | 1.77 | 0.0022
362 | 1.77 | 0.0022
363 | 1.77 | 0.0022
364 | 1.77 | 0.0022
365 | 1.77 | 0.0022
366 | 1.77 | 0.0022
367 | 1.77 | 0.0022
368 | 1.77 | 0.0022
369 | 1.77 | 0.0022
370 | 1.77 | 0.0022
371 | 1.77 | 0.0022
372 | 1.77 | 0.0022
373 | 1.77 | 0.0022
374 | 1.77 | 0.0022
375 | 1.77 | 0.0022
376 | 1.77 | 0.0022
377 | 1.77 | 0.0022
378 | 1.77 | 0.0022
379 | 1.77 | 0.0022
380 | 1.77 | 0.0022
381 | 1.77 | 0.0022
382 | 1.77 | 0.0022
383 | 1.77 | 0.0022
384 | 1.77 | 0.0022
385 | 1.77 | 0.0022
386 | 1.77 | 0.0022
387 | 1.77 | 0.0022
388 | 1.77 | 0.0022
389 | 1.77 | 0.0022
390 | 1.77 | 0.0022
391 | 1.77 | 0.0022
392 | 1.77 | 0.0022
393 | 1.77 | 0.0022
394 | 1.77 | 0.0022
395 | 1.77 | 0.0022
396 | 1.77 | 0.0022
397 | 1.77 | 0.0022
398 | 1.77 | 0.0022
399 | 1.77 | 0.0022
400 | 1.697 | 0.0001 | 400
401 | 1.696683 | 0.0001 | 401
402 | 1.696367 | 0.0001 | 402
403 | 1.69605 | 0.0001 | 403
404 | 1.695733 | 0.0001 | 404
405 | 1.695417 | 0.0001 | 405
406 | 1.6951 | 0.0001 | 406
407 | 1.694933 | 0.0001 | 407
408 | 1.694791 | 0.0001 | 408
409 | 1.694649 | 0.0001 | 409
410 | 1.694507 | 0.0001 | 410
411 | 1.694365 | 0.0001 | 411
412 | 1.694223 | 0.0001 | 412
413 | 1.694004 | 0.0001 | 413
414 | 1.693756 | 0.0001 | 414
415 | 1.693507 | 0.0001 | 415
416 | 1.693259 | 0.0001 | 416
417 | 1.693061 | 0.0001 | 417
418 | 1.692896 | 0.0001 | 418
419 | 1.69273 | 0.0001 | 419
420 | 1.692564 | 0.0001 | 420
421 | 1.692398 | 0.0001 | 421
422 | 1.692233 | 0.0001 | 422
423 | 1.692067 | 0.0001 | 423
424 | 1.691901 | 0.0001 | 424
425 | 1.691735 | 0.0001 | 425
426 | 1.69157 | 0.0001 | 426
427 | 1.691404 | 0.0001 | 427
428 | 1.691238 | 0.0001 | 428
429 | 1.691045 | 0.0001 | 429
430 | 1.690796 | 0.0001 | 430
431 | 1.690548 | 0.0001 | 431
432 | 1.690299 | 0.0001 | 432
433 | 1.690064 | 0.0001 | 433
434 | 1.689875 | 0.0001 | 434
435 | 1.689686 | 0.0001 | 435
436 | 1.689496 | 0.0001 | 436
437 | 1.689307 | 0.0001 | 437
438 | 1.689117 | 0.0001 | 438
439 | 1.688931 | 0.0001 | 439
440 | 1.688771 | 0.0001 | 440
441 | 1.688611 | 0.0001 | 441
442 | 1.688451 | 0.0001 | 442
443 | 1.688291 | 0.0001 | 443
444 | 1.688132 | 0.0001 | 444
445 | 1.687972 | 0.0001 | 445
446 | 1.687812 | 0.0001 | 446
447 | 1.687652 | 0.0001 | 447
448 | 1.687524 | 0.0001 | 448
449 | 1.6874 | 0.0001 | 449
450 | 1.687276 | 0.0001 | 450
451 | 1.687151 | 0.0001 | 451
452 | 1.687027 | 0.0001 | 452
453 | 1.686903 | 0.0001 | 453
454 | 1.686779 | 0.0001 | 454
455 | 1.686654 | 0.0001 | 455
456 | 1.68653 | 0.0001 | 456
457 | 1.686406 | 0.0001 | 457
458 | 1.686281 | 0.0001 | 458
459 | 1.686157 | 0.0001 | 459
460 | 1.686033 | 0.0001 | 460
461 | 1.685908 | 0.0001 | 461
462 | 1.685784 | 0.0001 | 462
463 | 1.68566 | 0.0001 | 463
464 | 1.685536 | 0.0001 | 464
465 | 1.685411 | 0.0001 | 465
466 | 1.685287 | 0.0001 | 466
467 | 1.685163 | 0.0001 | 467
468 | 1.685038 | 0.0001 | 468
469 | 1.684914 | 0.0001 | 469
470 | 1.68479 | 0.0001 | 470
471 | 1.684665 | 0.0001 | 471
472 | 1.684524 | 0.0001 | 472
473 | 1.684346 | 0.0001 | 473
474 | 1.684168 | 0.0001 | 474
475 | 1.683991 | 0.0001 | 475
476 | 1.683813 | 0.0001 | 476
477 | 1.683636 | 0.0001 | 477
478 | 1.683458 | 0.0001 | 478
479 | 1.683281 | 0.0001 | 479
480 | 1.683113 | 0.0001 | 480
481 | 1.683006 | 0.0001 | 481
482 | 1.6829 | 0.0001 | 482
483 | 1.682793 | 0.0001 | 483
484 | 1.682687 | 0.0001 | 484
485 | 1.68258 | 0.0001 | 485
486 | 1.682473 | 0.0001 | 486
487 | 1.682367 | 0.0001 | 487
488 | 1.68226 | 0.0001 | 488
489 | 1.68212 | 0.0001 | 489
490 | 1.681978 | 0.0001 | 490
491 | 1.681836 | 0.0001 | 491
492 | 1.681694 | 0.0001 | 492
493 | 1.681552 | 0.0001 | 493
494 | 1.68141 | 0.0001 | 494
495 | 1.681268 | 0.0001 | 495
496 | 1.681126 | 0.0001 | 496
497 | 1.681005 | 0.0001 | 497
498 | 1.680892 | 0.0001 | 498
499 | 1.680778 | 0.0001 | 499
500 | 1.680664 | 0.0001 | 500
501 | 1.680551 | 0.0001 | 501
502 | 1.680437 | 0.0001 | 502
503 | 1.680323 | 0.0001 | 503
504 | 1.68021 | 0.0001 | 504
505 | 1.680096 | 0.0001 | 505
506 | 1.679982 | 0.0001 | 506
507 | 1.679885 | 0.0001 | 507
508 | 1.679802 | 0.0001 | 508
509 | 1.679719 | 0.0001 | 509
510 | 1.679636 | 0.0001 | 510
511 | 1.679553 | 0.0001 | 511
512 | 1.67947 | 0.0001 | 512
513 | 1.679387 | 0.0001 | 513
514 | 1.679304 | 0.0001 | 514
515 | 1.679222 | 0.0001 | 515
516 | 1.679139 | 0.0001 | 516
517 | 1.679056 | 0.0001 | 517
518 | 1.678973 | 0.0001 | 518
519 | 1.678885 | 0.0001 | 519
520 | 1.678778 | 0.0001 | 520
521 | 1.678672 | 0.0001 | 521
522 | 1.678565 | 0.0001 | 522
523 | 1.678459 | 0.0001 | 523
524 | 1.678352 | 0.0001 | 524
525 | 1.678245 | 0.0001 | 525
526 | 1.678139 | 0.0001 | 526
527 | 1.678033 | 0.0001 | 527
528 | 1.677933 | 0.0001 | 528
529 | 1.677834 | 0.0001 | 529
530 | 1.677734 | 0.0001 | 530
531 | 1.677635 | 0.0001 | 531
532 | 1.677535 | 0.0001 | 532
533 | 1.677436 | 0.0001 | 533
534 | 1.677337 | 0.0001 | 534
535 | 1.677237 | 0.0001 | 535
536 | 1.677138 | 0.0001 | 536
537 | 1.677038 | 0.0001 | 537
538 | 1.676961 | 0.0001 | 538
539 | 1.67689 | 0.0001 | 539
540 | 1.676819 | 0.0001 | 540
541 | 1.676748 | 0.0001 | 541
542 | 1.676677 | 0.0001 | 542
543 | 1.676606 | 0.0001 | 543
544 | 1.676535 | 0.0001 | 544
545 | 1.676464 | 0.0001 | 545
546 | 1.676393 | 0.0001 | 546
547 | 1.676322 | 0.0001 | 547
548 | 1.676251 | 0.0001 | 548
549 | 1.67618 | 0.0001 | 549
550 | 1.676095 | 0.0001 | 550
551 | 1.675995 | 0.0001 | 551
552 | 1.675896 | 0.0001 | 552
553 | 1.675796 | 0.0001 | 553
554 | 1.675697 | 0.0001 | 554
555 | 1.675597 | 0.0001 | 555
556 | 1.675498 | 0.0001 | 556
557 | 1.675398 | 0.0001 | 557
558 | 1.675299 | 0.0001 | 558
559 | 1.6752 | 0.0001 | 559
560 | 1.675112 | 0.0001 | 560
561 | 1.675055 | 0.0001 | 561
562 | 1.674998 | 0.0001 | 562
563 | 1.674941 | 0.0001 | 563
564 | 1.674884 | 0.0001 | 564
565 | 1.674828 | 0.0001 | 565
566 | 1.674771 | 0.0001 | 566
567 | 1.674714 | 0.0001 | 567
568 | 1.674657 | 0.0001 | 568
569 | 1.6746 | 0.0001 | 569
570 | 1.674543 | 0.0001 | 570
571 | 1.67446 | 0.0001 | 571
572 | 1.674377 | 0.0001 | 572
573 | 1.674294 | 0.0001 | 573
574 | 1.674211 | 0.0001 | 574
575 | 1.674128 | 0.0001 | 575
576 | 1.674045 | 0.0001 | 576
577 | 1.673963 | 0.0001 | 577
578 | 1.67388 | 0.0001 | 578
579 | 1.673797 | 0.0001 | 579
580 | 1.673714 | 0.0001 | 580
581 | 1.673631 | 0.0001 | 581
582 | 1.673548 | 0.0001 | 582
583 | 1.673483 | 0.0001 | 583
584 | 1.673424 | 0.0001 | 584
585 | 1.673365 | 0.0001 | 585
586 | 1.673305 | 0.0001 | 586
587 | 1.673246 | 0.0001 | 587
588 | 1.673187 | 0.0001 | 588
589 | 1.673128 | 0.0001 | 589
590 | 1.673069 | 0.0001 | 590
591 | 1.673009 | 0.0001 | 591
592 | 1.67295 | 0.0001 | 592
593 | 1.672891 | 0.0001 | 593
594 | 1.672832 | 0.0001 | 594
595 | 1.672772 | 0.0001 | 595
596 | 1.672711 | 0.0001 | 596
597 | 1.67265 | 0.0001 | 597
598 | 1.672589 | 0.0001 | 598
599 | 1.672528 | 0.0001 | 599
600 | 1.672468 | 0.0001 | 600
601 | 1.672407 | 0.0001 | 601
602 | 1.672346 | 0.0001 | 602
603 | 1.672285 | 0.0001 | 603
604 | 1.672224 | 0.0001 | 604
605 | 1.672163 | 0.0001 | 605
606 | 1.672102 | 0.0001 | 606
607 | 1.672041 | 0.0001 | 607
608 | 1.67198 | 0.0001 | 608
609 | 1.671921 | 0.0001 | 609
610 | 1.67187 | 0.0001 | 610
611 | 1.671819 | 0.0001 | 611
612 | 1.671769 | 0.0001 | 612
613 | 1.671718 | 0.0001 | 613
614 | 1.671667 | 0.0001 | 614
615 | 1.671616 | 0.0001 | 615
616 | 1.671566 | 0.0001 | 616
617 | 1.671515 | 0.0001 | 617
618 | 1.671464 | 0.0001 | 618
619 | 1.671414 | 0.0001 | 619
620 | 1.671363 | 0.0001 | 620
621 | 1.671312 | 0.0001 | 621
622 | 1.671261 | 0.0001 | 622
623 | 1.671211 | 0.0001 | 623
624 | 1.671153 | 0.0001 | 624
625 | 1.671094 | 0.0001 | 625
626 | 1.671035 | 0.0001 | 626
627 | 1.670976 | 0.0001 | 627
628 | 1.670916 | 0.0001 | 628
629 | 1.670857 | 0.0001 | 629
630 | 1.670798 | 0.0001 | 630
631 | 1.670739 | 0.0001 | 631
632 | 1.67068 | 0.0001 | 632
633 | 1.67062 | 0.0001 | 633
634 | 1.670561 | 0.0001 | 634
635 | 1.670502 | 0.0001 | 635
636 | 1.670449 | 0.0001 | 636
637 | 1.670401 | 0.0001 | 637
638 | 1.670354 | 0.0001 | 638
639 | 1.670307 | 0.0001 | 639
640 | 1.670259 | 0.0001 | 640
641 | 1.670212 | 0.0001 | 641
642 | 1.670165 | 0.0001 | 642
643 | 1.670117 | 0.0001 | 643
644 | 1.67007 | 0.0001 | 644
645 | 1.670023 | 0.0001 | 645
646 | 1.669975 | 0.0001 | 646
647 | 1.669928 | 0.0001 | 647
648 | 1.669879 | 0.0001 | 648
649 | 1.669826 | 0.0001 | 649
650 | 1.669773 | 0.0001 | 650
651 | 1.669719 | 0.0001 | 651
652 | 1.669666 | 0.0001 | 652
653 | 1.669613 | 0.0001 | 653
654 | 1.66956 | 0.0001 | 654
655 | 1.669506 | 0.0001 | 655
656 | 1.669453 | 0.0001 | 656
657 | 1.6694 | 0.0001 | 657
658 | 1.669347 | 0.0001 | 658
659 | 1.669293 | 0.0001 | 659
660 | 1.66924 | 0.0001 | 660
661 | 1.669187 | 0.0001 | 661
662 | 1.669133 | 0.0001 | 662
663 | 1.66908 | 0.0001 | 663
664 | 1.669027 | 0.0001 | 664
665 | 1.668988 | 0.0001 | 665
666 | 1.668953 | 0.0001 | 666
667 | 1.668917 | 0.0001 | 667
668 | 1.668882 | 0.0001 | 668
669 | 1.668846 | 0.0001 | 669
670 | 1.668811 | 0.0001 | 670
671 | 1.668775 | 0.0001 | 671
672 | 1.66874 | 0.0001 | 672
673 | 1.668704 | 0.0001 | 673
674 | 1.668669 | 0.0001 | 674
675 | 1.668633 | 0.0001 | 675
676 | 1.668598 | 0.0001 | 676
677 | 1.668562 | 0.0001 | 677
678 | 1.668527 | 0.0001 | 678
679 | 1.668491 | 0.0001 | 679
680 | 1.668456 | 0.0001 | 680
681 | 1.668423 | 0.0001 | 681
682 | 1.668392 | 0.0001 | 682
683 | 1.668362 | 0.0001 | 683
684 | 1.668331 | 0.0001 | 684
685 | 1.668301 | 0.0001 | 685
686 | 1.66827 | 0.0001 | 686
687 | 1.66824 | 0.0001 | 687
688 | 1.668209 | 0.0001 | 688
689 | 1.668179 | 0.0001 | 689
690 | 1.668149 | 0.0001 | 690
691 | 1.668118 | 0.0001 | 691
692 | 1.668088 | 0.0001 | 692
693 | 1.668057 | 0.0001 | 693
694 | 1.668027 | 0.0001 | 694
695 | 1.667997 | 0.0001 | 695
696 | 1.667973 | 0.0001 | 696
697 | 1.66795 | 0.0001 | 697
698 | 1.667926 | 0.0001 | 698
699 | 1.667902 | 0.0001 | 699
700 | 1.667879 | 0.0001 | 700
701 | 1.667855 | 0.0001 | 701
702 | 1.667831 | 0.0001 | 702
703 | 1.667808 | 0.0001 | 703
704 | 1.667784 | 0.0001 | 704
705 | 1.66776 | 0.0001 | 705
706 | 1.667737 | 0.0001 | 706
707 | 1.667713 | 0.0001 | 707
708 | 1.667662 | 0.0001 | 708
709 | 1.667605 | 0.0001 | 709
710 | 1.667548 | 0.0001 | 710
711 | 1.667491 | 0.0001 | 711
712 | 1.667434 | 0.0001 | 712
713 | 1.667378 | 0.0001 | 713
714 | 1.667321 | 0.0001 | 714
715 | 1.667264 | 0.0001 | 715
716 | 1.667207 | 0.0001 | 716
717 | 1.66715 | 0.0001 | 717
718 | 1.667103 | 0.0001 | 718
719 | 1.667063 | 0.0001 | 719
720 | 1.667022 | 0.0001 | 720
721 | 1.666981 | 0.0001 | 721
722 | 1.666941 | 0.0001 | 722
723 | 1.6669 | 0.0001 | 723
724 | 1.66686 | 0.0001 | 724
725 | 1.666819 | 0.0001 | 725
726 | 1.666778 | 0.0001 | 726
727 | 1.666738 | 0.0001 | 727
728 | 1.666697 | 0.0001 | 728
729 | 1.666657 | 0.0001 | 729
730 | 1.666616 | 0.0001 | 730
731 | 1.666576 | 0.0001 | 731
732 | 1.666539 | 0.0001 | 732
733 | 1.666512 | 0.0001 | 733
734 | 1.666485 | 0.0001 | 734
735 | 1.666459 | 0.0001 | 735
736 | 1.666432 | 0.0001 | 736
737 | 1.666405 | 0.0001 | 737
738 | 1.666379 | 0.0001 | 738
739 | 1.666352 | 0.0001 | 739
740 | 1.666325 | 0.0001 | 740
741 | 1.666299 | 0.0001 | 741
742 | 1.666272 | 0.0001 | 742
743 | 1.666246 | 0.0001 | 743
744 | 1.666219 | 0.0001 | 744
745 | 1.666192 | 0.0001 | 745
746 | 1.666166 | 0.0001 | 746
747 | 1.666139 | 0.0001 | 747
748 | 1.666112 | 0.0001 | 748
749 | 1.666102 | 0.0001 | 749
750 | 1.666094 | 0.0001 | 750
751 | 1.666086 | 0.0001 | 751
752 | 1.666078 | 0.0001 | 752
753 | 1.666071 | 0.0001 | 753
754 | 1.666063 | 0.0001 | 754
755 | 1.666055 | 0.0001 | 755
756 | 1.666047 | 0.0001 | 756
757 | 1.666039 | 0.0001 | 757
758 | 1.666031 | 0.0001 | 758
759 | 1.666023 | 0.0001 | 759
760 | 1.666015 | 0.0001 | 760
761 | 1.666007 | 0.0001 | 761
762 | 1.666 | 0.0001 | 762
763 | 1.665992 | 0.0001 | 763
764 | 1.665984 | 0.0001 | 764
765 | 1.665976 | 0.0001 | 765
766 | 1.665968 | 0.0001 | 766
767 | 1.665945 | 0.0001 | 767
768 | 1.665905 | 0.0001 | 768
769 | 1.665864 | 0.0001 | 769
770 | 1.665824 | 0.0001 | 770
771 | 1.665783 | 0.0001 | 771
772 | 1.665743 | 0.0001 | 772
773 | 1.665702 | 0.0001 | 773
774 | 1.665661 | 0.0001 | 774
775 | 1.665621 | 0.0001 | 775
776 | 1.66558 | 0.0001 | 776
777 | 1.66554 | 0.0001 | 777
778 | 1.665499 | 0.0001 | 778
779 | 1.665458 | 0.0001 | 779
780 | 1.665418 | 0.0001 | 780
781 | 1.665378 | 0.0001 | 781
782 | 1.665347 | 0.0001 | 782
783 | 1.665315 | 0.0001 | 783
784 | 1.665284 | 0.0001 | 784
785 | 1.665252 | 0.0001 | 785
786 | 1.66522 | 0.0001 | 786
787 | 1.665189 | 0.0001 | 787
788 | 1.665157 | 0.0001 | 788
789 | 1.665126 | 0.0001 | 789
790 | 1.665094 | 0.0001 | 790
791 | 1.665063 | 0.0001 | 791
792 | 1.665031 | 0.0001 | 792
793 | 1.664999 | 0.0001 | 793
794 | 1.664968 | 0.0001 | 794
795 | 1.664936 | 0.0001 | 795
796 | 1.664905 | 0.0001 | 796
797 | 1.664873 | 0.0001 | 797
798 | 1.664842 | 0.0001 | 798
799 | 1.66481 | 0.0001 | 799
800 | 1.664778 | 0.0001 | 800
801 | 1.664747 | 0.0001 | 801
802 | 1.664715 | 0.0001 | 802
803 | 1.664684 | 0.0001 | 803
804 | 1.664652 | 0.0001 | 804
805 | 1.664621 | 0.0001 | 805
806 | 1.664589 | 0.0001 | 806
807 | 1.664557 | 0.0001 | 807
808 | 1.664526 | 0.0001 | 808
809 | 1.664494 | 0.0001 | 809
810 | 1.664463 | 0.0001 | 810
811 | 1.664431 | 0.0001 | 811
812 | 1.6644 | 0.0001 | 812
813 | 1.664368 | 0.0001 | 813
814 | 1.664336 | 0.0001 | 814
815 | 1.664305 | 0.0001 | 815
816 | 1.664273 | 0.0001 | 816
817 | 1.664242 | 0.0001 | 817
818 | 1.664213 | 0.0001 | 818
819 | 1.664191 | 0.0001 | 819
820 | 1.66417 | 0.0001 | 820
821 | 1.664149 | 0.0001 | 821
822 | 1.664128 | 0.0001 | 822
823 | 1.664106 | 0.0001 | 823
824 | 1.664085 | 0.0001 | 824
825 | 1.664064 | 0.0001 | 825
826 | 1.664042 | 0.0001 | 826
827 | 1.664021 | 0.0001 | 827
828 | 1.664 | 0.0001 | 828
829 | 1.663978 | 0.0001 | 829
830 | 1.663957 | 0.0001 | 830
831 | 1.663936 | 0.0001 | 831
832 | 1.663914 | 0.0001 | 832
833 | 1.663893 | 0.0001 | 833
834 | 1.663872 | 0.0001 | 834
835 | 1.663851 | 0.0001 | 835
836 | 1.663829 | 0.0001 | 836
837 | 1.663808 | 0.0001 | 837
838 | 1.663787 | 0.0001 | 838
839 | 1.663763 | 0.0001 | 839
840 | 1.66374 | 0.0001 | 840
841 | 1.663716 | 0.0001 | 841
842 | 1.663692 | 0.0001 | 842
843 | 1.663669 | 0.0001 | 843
844 | 1.663645 | 0.0001 | 844
845 | 1.663621 | 0.0001 | 845
846 | 1.663598 | 0.0001 | 846
847 | 1.663574 | 0.0001 | 847
848 | 1.66355 | 0.0001 | 848
849 | 1.663527 | 0.0001 | 849
850 | 1.663503 | 0.0001 | 850
851 | 1.663479 | 0.0001 | 851
852 | 1.663456 | 0.0001 | 852
853 | 1.663432 | 0.0001 | 853
854 | 1.663408 | 0.0001 | 854
855 | 1.663385 | 0.0001 | 855
856 | 1.663361 | 0.0001 | 856
857 | 1.663341 | 0.0001 | 857
858 | 1.663326 | 0.0001 | 858
859 | 1.663312 | 0.0001 | 859
860 | 1.663298 | 0.0001 | 860
861 | 1.663284 | 0.0001 | 861
862 | 1.66327 | 0.0001 | 862
863 | 1.663255 | 0.0001 | 863
864 | 1.663241 | 0.0001 | 864
865 | 1.663227 | 0.0001 | 865
866 | 1.663213 | 0.0001 | 866
867 | 1.663198 | 0.0001 | 867
868 | 1.663184 | 0.0001 | 868
869 | 1.66317 | 0.0001 | 869
870 | 1.663156 | 0.0001 | 870
871 | 1.663142 | 0.0001 | 871
872 | 1.663127 | 0.0001 | 872
873 | 1.663113 | 0.0001 | 873
874 | 1.663099 | 0.0001 | 874
875 | 1.663085 | 0.0001 | 875
876 | 1.663071 | 0.0001 | 876
877 | 1.663056 | 0.0001 | 877
878 | 1.663034 | 0.0001 | 878
879 | 1.66301 | 0.0001 | 879
880 | 1.662987 | 0.0001 | 880
881 | 1.662963 | 0.0001 | 881
882 | 1.662939 | 0.0001 | 882
883 | 1.662916 | 0.0001 | 883
884 | 1.662892 | 0.0001 | 884
885 | 1.662868 | 0.0001 | 885
886 | 1.662845 | 0.0001 | 886
887 | 1.662821 | 0.0001 | 887
888 | 1.662797 | 0.0001 | 888
889 | 1.662774 | 0.0001 | 889
890 | 1.66275 | 0.0001 | 890
891 | 1.662726 | 0.0001 | 891
892 | 1.662703 | 0.0001 | 892
893 | 1.662679 | 0.0001 | 893
894 | 1.662655 | 0.0001 | 894
895 | 1.662632 | 0.0001 | 895
896 | 1.662609 | 0.0001 | 896
897 | 1.662589 | 0.0001 | 897
898 | 1.662569 | 0.0001 | 898
899 | 1.662548 | 0.0001 | 899
900 | 1.662528 | 0.0001 | 900
901 | 1.662508 | 0.0001 | 901
902 | 1.662488 | 0.0001 | 902
903 | 1.662467 | 0.0001 | 903
904 | 1.662447 | 0.0001 | 904
905 | 1.662427 | 0.0001 | 905
906 | 1.662406 | 0.0001 | 906
907 | 1.662386 | 0.0001 | 907
908 | 1.662366 | 0.0001 | 908
909 | 1.662345 | 0.0001 | 909
910 | 1.662327 | 0.0001 | 910
911 | 1.662319 | 0.0001 | 911
912 | 1.662312 | 0.0001 | 912
913 | 1.662305 | 0.0001 | 913
914 | 1.662298 | 0.0001 | 914
915 | 1.662291 | 0.0001 | 915
916 | 1.662284 | 0.0001 | 916
917 | 1.662277 | 0.0001 | 917
918 | 1.66227 | 0.0001 | 918
919 | 1.662263 | 0.0001 | 919
920 | 1.662256 | 0.0001 | 920
921 | 1.662248 | 0.0001 | 921
922 | 1.662241 | 0.0001 | 922
923 | 1.662234 | 0.0001 | 923
924 | 1.662227 | 0.0001 | 924
925 | 1.66222 | 0.0001 | 925
926 | 1.662213 | 0.0001 | 926
927 | 1.662206 | 0.0001 | 927
928 | 1.662199 | 0.0001 | 928
929 | 1.662192 | 0.0001 | 929
930 | 1.662184 | 0.0001 | 930
931 | 1.662171 | 0.0001 | 931
932 | 1.662153 | 0.0001 | 932
933 | 1.662135 | 0.0001 | 933
934 | 1.662117 | 0.0001 | 934
935 | 1.6621 | 0.0001 | 935
936 | 1.662082 | 0.0001 | 936
937 | 1.662064 | 0.0001 | 937
938 | 1.662046 | 0.0001 | 938
939 | 1.662029 | 0.0001 | 939
940 | 1.662011 | 0.0001 | 940
941 | 1.661993 | 0.0001 | 941
942 | 1.661975 | 0.0001 | 942
943 | 1.661958 | 0.0001 | 943
944 | 1.66194 | 0.0001 | 944
945 | 1.661922 | 0.0001 | 945
946 | 1.661904 | 0.0001 | 946
947 | 1.661889 | 0.0001 | 947
948 | 1.661881 | 0.0001 | 948
949 | 1.661873 | 0.0001 | 949
950 | 1.661865 | 0.0001 | 950
951 | 1.661857 | 0.0001 | 951
952 | 1.66185 | 0.0001 | 952
953 | 1.661842 | 0.0001 | 953
954 | 1.661834 | 0.0001 | 954
955 | 1.661826 | 0.0001 | 955
956 | 1.661818 | 0.0001 | 956
957 | 1.66181 | 0.0001 | 957
958 | 1.661802 | 0.0001 | 958
959 | 1.661794 | 0.0001 | 959
960 | 1.661786 | 0.0001 | 960
961 | 1.661779 | 0.0001 | 961
962 | 1.661771 | 0.0001 | 962
963 | 1.661763 | 0.0001 | 963
964 | 1.661755 | 0.0001 | 964
965 | 1.661747 | 0.0001 | 965
966 | 1.661739 | 0.0001 | 966
967 | 1.661731 | 0.0001 | 967
968 | 1.661723 | 0.0001 | 968
969 | 1.661715 | 0.0001 | 969
970 | 1.661707 | 0.0001 | 970
971 | 1.6617 | 0.0001 | 971
972 | 1.661692 | 0.0001 | 972
973 | 1.661684 | 0.0001 | 973
974 | 1.661676 | 0.0001 | 974
975 | 1.661668 | 0.0001 | 975
976 | 1.66166 | 0.0001 | 976
977 | 1.661652 | 0.0001 | 977
978 | 1.661644 | 0.0001 | 978
979 | 1.661636 | 0.0001 | 979
980 | 1.661629 | 0.0001 | 980
981 | 1.661621 | 0.0001 | 981
982 | 1.661613 | 0.0001 | 982
983 | 1.661605 | 0.0001 | 983
984 | 1.661594 | 0.0001 | 984
985 | 1.661578 | 0.0001 | 985
986 | 1.661562 | 0.0001 | 986
987 | 1.661547 | 0.0001 | 987
988 | 1.661531 | 0.0001 | 988
989 | 1.661515 | 0.0001 | 989
990 | 1.661499 | 0.0001 | 990
991 | 1.661483 | 0.0001 | 991
992 | 1.661468 | 0.0001 | 992
993 | 1.661452 | 0.0001 | 993
994 | 1.661436 | 0.0001 | 994
995 | 1.66142 | 0.0001 | 995
996 | 1.661405 | 0.0001 | 996
997 | 1.661389 | 0.0001 | 997
998 | 1.661373 | 0.0001 | 998
999 | 1.661357 | 0.0001 | 999
1000 | 1.661341 | 0.0001 | 1000
1001 | 1.661326 | 0.0001 | 1001
1002 | 1.66131 | 0.0001 | 1002
1003 | 1.661287 | 0.0001 | 1003
1004 | 1.661263 | 0.0001 | 1004
1005 | 1.661239 | 0.0001 | 1005
1006 | 1.661216 | 0.0001 | 1006
1007 | 1.661192 | 0.0001 | 1007
1008 | 1.661168 | 0.0001 | 1008
1009 | 1.661144 | 0.0001 | 1009
1010 | 1.661121 | 0.0001 | 1010
1011 | 1.661097 | 0.0001 | 1011
1012 | 1.661073 | 0.0001 | 1012
1013 | 1.66105 | 0.0001 | 1013
1014 | 1.661026 | 0.0001 | 1014
1015 | 1.661002 | 0.0001 | 1015
1016 | 1.660979 | 0.0001 | 1016
1017 | 1.660955 | 0.0001 | 1017
1018 | 1.660931 | 0.0001 | 1018
1019 | 1.660908 | 0.0001 | 1019
1020 | 1.660884 | 0.0001 | 1020
1021 | 1.660869 | 0.0001 | 1021
1022 | 1.660863 | 0.0001 | 1022
1023 | 1.660856 | 0.0001 | 1023
1024 | 1.66085 | 0.0001 | 1024
1025 | 1.660844 | 0.0001 | 1025
1026 | 1.660837 | 0.0001 | 1026
1027 | 1.660831 | 0.0001 | 1027
1028 | 1.660824 | 0.0001 | 1028
1029 | 1.660818 | 0.0001 | 1029
1030 | 1.660811 | 0.0001 | 1030
1031 | 1.660805 | 0.0001 | 1031
1032 | 1.660798 | 0.0001 | 1032
1033 | 1.660792 | 0.0001 | 1033
1034 | 1.660785 | 0.0001 | 1034
1035 | 1.660779 | 0.0001 | 1035
1036 | 1.660772 | 0.0001 | 1036
1037 | 1.660766 | 0.0001 | 1037
1038 | 1.66076 | 0.0001 | 1038
1039 | 1.660753 | 0.0001 | 1039
1040 | 1.660747 | 0.0001 | 1040
1041 | 1.66074 | 0.0001 | 1041
1042 | 1.660734 | 0.0001 | 1042
1043 | 1.660727 | 0.0001 | 1043
1044 | 1.660717 | 0.0001 | 1044
1045 | 1.660707 | 0.0001 | 1045
1046 | 1.660697 | 0.0001 | 1046
1047 | 1.660687 | 0.0001 | 1047
1048 | 1.660677 | 0.0001 | 1048
1049 | 1.660666 | 0.0001 | 1049
1050 | 1.660656 | 0.0001 | 1050
1051 | 1.660646 | 0.0001 | 1051
1052 | 1.660636 | 0.0001 | 1052
1053 | 1.660626 | 0.0001 | 1053
1054 | 1.660616 | 0.0001 | 1054
1055 | 1.660606 | 0.0001 | 1055
1056 | 1.660595 | 0.0001 | 1056
1057 | 1.660585 | 0.0001 | 1057
1058 | 1.660574 | 0.0001 | 1058
1059 | 1.660562 | 0.0001 | 1059
1060 | 1.66055 | 0.0001 | 1060
1061 | 1.660538 | 0.0001 | 1061
1062 | 1.660527 | 0.0001 | 1062
1063 | 1.660515 | 0.0001 | 1063
1064 | 1.660503 | 0.0001 | 1064
1065 | 1.660491 | 0.0001 | 1065
1066 | 1.660479 | 0.0001 | 1066
1067 | 1.660467 | 0.0001 | 1067
1068 | 1.660456 | 0.0001 | 1068
1069 | 1.660444 | 0.0001 | 1069
1070 | 1.660431 | 0.0001 | 1070
1071 | 1.660417 | 0.0001 | 1071
1072 | 1.660403 | 0.0001 | 1072
1073 | 1.660388 | 0.0001 | 1073
1074 | 1.660374 | 0.0001 | 1074
1075 | 1.66036 | 0.0001 | 1075
1076 | 1.660346 | 0.0001 | 1076
1077 | 1.660332 | 0.0001 | 1077
1078 | 1.660317 | 0.0001 | 1078
1079 | 1.660303 | 0.0001 | 1079
1080 | 1.660289 | 0.0001 | 1080
1081 | 1.660275 | 0.0001 | 1081
1082 | 1.660261 | 0.0001 | 1082
1083 | 1.660246 | 0.0001 | 1083
1084 | 1.660232 | 0.0001 | 1084
1085 | 1.660218 | 0.0001 | 1085
1086 | 1.660204 | 0.0001 | 1086
1087 | 1.66019 | 0.0001 | 1087
1088 | 1.660175 | 0.0001 | 1088
1089 | 1.660161 | 0.0001 | 1089
1090 | 1.660147 | 0.0001 | 1090
1091 | 1.660138 | 0.0001 | 1091
1092 | 1.66013 | 0.0001 | 1092
1093 | 1.660123 | 0.0001 | 1093
1094 | 1.660115 | 0.0001 | 1094
1095 | 1.660107 | 0.0001 | 1095
1096 | 1.660099 | 0.0001 | 1096
1097 | 1.660091 | 0.0001 | 1097
1098 | 1.660083 | 0.0001 | 1098
1099 | 1.660075 | 0.0001 | 1099
1100 | 1.660067 | 0.0001 | 1100
1101 | 1.660059 | 0.0001 | 1101
1102 | 1.660052 | 0.0001 | 1102
1103 | 1.660044 | 0.0001 | 1103
1104 | 1.660036 | 0.0001 | 1104
1105 | 1.660028 | 0.0001 | 1105
1106 | 1.66002 | 0.0001 | 1106
1107 | 1.660012 | 0.0001 | 1107
1108 | 1.660004 | 0.0001 | 1108
1109 | 1.659995 | 0.0001 | 1109
1110 | 1.659985 | 0.0001 | 1110
1111 | 1.659975 | 0.0001 | 1111
1112 | 1.659965 | 0.0001 | 1112
1113 | 1.659955 | 0.0001 | 1113
1114 | 1.659945 | 0.0001 | 1114
1115 | 1.659934 | 0.0001 | 1115
1116 | 1.659924 | 0.0001 | 1116
1117 | 1.659914 | 0.0001 | 1117
1118 | 1.659904 | 0.0001 | 1118
1119 | 1.659894 | 0.0001 | 1119
1120 | 1.659884 | 0.0001 | 1120
1121 | 1.659873 | 0.0001 | 1121
1122 | 1.659863 | 0.0001 | 1122
1123 | 1.659852 | 0.0001 | 1123
1124 | 1.659834 | 0.0001 | 1124
1125 | 1.659817 | 0.0001 | 1125
1126 | 1.659799 | 0.0001 | 1126
1127 | 1.659781 | 0.0001 | 1127
1128 | 1.659763 | 0.0001 | 1128
1129 | 1.659746 | 0.0001 | 1129
1130 | 1.659728 | 0.0001 | 1130
1131 | 1.65971 | 0.0001 | 1131
1132 | 1.659692 | 0.0001 | 1132
1133 | 1.659675 | 0.0001 | 1133
1134 | 1.659657 | 0.0001 | 1134
1135 | 1.659639 | 0.0001 | 1135
1136 | 1.659621 | 0.0001 | 1136
1137 | 1.659604 | 0.0001 | 1137
1138 | 1.659586 | 0.0001 | 1138
1139 | 1.659568 | 0.0001 | 1139
1140 | 1.659563636 | 0.0001 | 1140
1141 | 1.659563636 | 0.0001 | 1141
1142 | 1.659563636 | 0.0001 | 1142
1143 | 1.659563636 | 0.0001 | 1143
1144 | 1.659563636 | 0.0001 | 1144
1145 | 1.659563636 | 0.0001 | 1145
1146 | 1.659563636 | 0.0001 | 1146
1147 | 1.659563636 | 0.0001 | 1147
1148 | 1.659563636 | 0.0001 | 1148
1149 | 1.659563636 | 0.0001 | 1149
1150 | 1.659563636 | 0.0001 | 1150
1151 | 1.659563636 | 0.0001 | 1151
1152 | 1.659563636 | 0.0001 | 1152
1153 | 1.659563636 | 0.0001 | 1153
1154 | 1.659563636 | 0.0001 | 1154
1155 | 1.659563636 | 0.0001 | 1155
1156 | 1.659563636 | 0.0001 | 1156
1157 | 1.659563636 | 0.0001 | 1157
1158 | 1.659563636 | 0.0001 | 1158
1159 | 1.659563636 | 0.0001 | 1159
1160 | 1.659563636 | 0.0001 | 1160
1161 | 1.659563636 | 0.0001 | 1161
1162 | 1.659563636 | 0.0001 | 1162
1163 | 1.659563636 | 0.0001 | 1163
1164 | 1.659563636 | 0.0001 | 1164
1165 | 1.659563636 | 0.0001 | 1165
1166 | 1.659563636 | 0.0001 | 1166
1167 | 1.659563636 | 0.0001 | 1167
1168 | 1.659563636 | 0.0001 | 1168
1169 | 1.659563636 | 0.0001 | 1169
1170 | 1.659563636 | 0.0001 | 1170
1171 | 1.659563636 | 0.0001 | 1171
1172 | 1.659563636 | 0.0001 | 1172
1173 | 1.659563636 | 0.0001 | 1173
1174 | 1.659563636 | 0.0001 | 1174
1175 | 1.659563636 | 0.0001 | 1175
1176 | 1.659563636 | 0.0001 | 1176
1177 | 1.659563636 | 0.0001 | 1177
1178 | 1.659563636 | 0.0001 | 1178
1179 | 1.659563636 | 0.0001 | 1179
1180 | 1.659563636 | 0.0001 | 1180
1181 | 1.659557 | 0.0001 | 1181
1182 | 1.659548 | 0.0001 | 1182
1183 | 1.659539 | 0.0001 | 1183
1184 | 1.65953 | 0.0001 | 1184
1185 | 1.659521 | 0.0001 | 1185
1186 | 1.659512 | 0.0001 | 1186
1187 | 1.659503 | 0.0001 | 1187
1188 | 1.659494 | 0.0001 | 1188
1189 | 1.659486 | 0.0001 | 1189
1190 | 1.659477 | 0.0001 | 1190
1191 | 1.659468 | 0.0001 | 1191
1192 | 1.659459 | 0.0001 | 1192
1193 | 1.65945 | 0.0001 | 1193
1194 | 1.659441 | 0.0001 | 1194
1195 | 1.659432 | 0.0001 | 1195
1196 | 1.659423 | 0.0001 | 1196
1197 | 1.659415 | 0.0001 | 1197
1198 | 1.659407 | 0.0001 | 1198
1199 | 1.659399 | 0.0001 | 1199
1200 | 1.659391 | 0.0001 | 1200
1201 | 1.659383 | 0.0001 | 1201
1202 | 1.659375 | 0.0001 | 1202
1203 | 1.659368 | 0.0001 | 1203
1204 | 1.65936 | 0.0001 | 1204
1205 | 1.659352 | 0.0001 | 1205
1206 | 1.659344 | 0.0001 | 1206
1207 | 1.659336 | 0.0001 | 1207
1208 | 1.659328 | 0.0001 | 1208
1209 | 1.65932 | 0.0001 | 1209
1210 | 1.659312 | 0.0001 | 1210
1211 | 1.659304 | 0.0001 | 1211
1212 | 1.659297 | 0.0001 | 1212
1213 | 1.659289 | 0.0001 | 1213
1214 | 1.659281 | 0.0001 | 1214
1215 | 1.659273 | 0.0001 | 1215
1216 | 1.65926 | 0.0001 | 1216
1217 | 1.659247 | 0.0001 | 1217
1218 | 1.659234 | 0.0001 | 1218
1219 | 1.659221 | 0.0001 | 1219
1220 | 1.659208 | 0.0001 | 1220
1221 | 1.659195 | 0.0001 | 1221
1222 | 1.659183 | 0.0001 | 1222
1223 | 1.65917 | 0.0001 | 1223
1224 | 1.659157 | 0.0001 | 1224
1225 | 1.659144 | 0.0001 | 1225
1226 | 1.659131 | 0.0001 | 1226
1227 | 1.659118 | 0.0001 | 1227
1228 | 1.659105 | 0.0001 | 1228
1229 | 1.659092 | 0.0001 | 1229
1230 | 1.659079 | 0.0001 | 1230
1231 | 1.659066 | 0.0001 | 1231
1232 | 1.659053 | 0.0001 | 1232
1233 | 1.65904 | 0.0001 | 1233
1234 | 1.659028 | 0.0001 | 1234
1235 | 1.659015 | 0.0001 | 1235
1236 | 1.659002 | 0.0001 | 1236
1237 | 1.658989 | 0.0001 | 1237
1238 | 1.658981818 | 0.0001 | 1238
1239 | 1.658981818 | 0.0001 | 1239
1240 | 1.658981818 | 0.0001 | 1240
1241 | 1.658981818 | 0.0001 | 1241
1242 | 1.658981818 | 0.0001 | 1242
1243 | 1.658981818 | 0.0001 | 1243
1244 | 1.658981818 | 0.0001 | 1244
1245 | 1.658981818 | 0.0001 | 1245
1246 | 1.658981818 | 0.0001 | 1246
1247 | 1.658981818 | 0.0001 | 1247
1248 | 1.658981818 | 0.0001 | 1248
1249 | 1.658981818 | 0.0001 | 1249
1250 | 1.658981818 | 0.0001 | 1250
1251 | 1.658981818 | 0.0001 | 1251
1252 | 1.658981818 | 0.0001 | 1252
1253 | 1.658981818 | 0.0001 | 1253
1254 | 1.658981818 | 0.0001 | 1254
1255 | 1.658981818 | 0.0001 | 1255
1256 | 1.658981818 | 0.0001 | 1256
1257 | 1.658981818 | 0.0001 | 1257
1258 | 1.658981818 | 0.0001 | 1258
1259 | 1.658981818 | 0.0001 | 1259
1260 | 1.658981818 | 0.0001 | 1260
1261 | 1.658981818 | 0.0001 | 1261
1262 | 1.658981818 | 0.0001 | 1262
1263 | 1.658981818 | 0.0001 | 1263
1264 | 1.658981818 | 0.0001 | 1264
1265 | 1.658981818 | 0.0001 | 1265
1266 | 1.658981818 | 0.0001 | 1266
1267 | 1.658981818 | 0.0001 | 1267
1268 | 1.658981818 | 0.0001 | 1268
1269 | 1.658981818 | 0.0001 | 1269
1270 | 1.658981818 | 0.0001 | 1270
1271 | 1.658977 | 0.0001 | 1271
1272 | 1.65897 | 0.0001 | 1272
1273 | 1.658963 | 0.0001 | 1273
1274 | 1.658956 | 0.0001 | 1274
1275 | 1.658948 | 0.0001 | 1275
1276 | 1.658941 | 0.0001 | 1276
1277 | 1.658934 | 0.0001 | 1277
1278 | 1.658927 | 0.0001 | 1278
1279 | 1.65892 | 0.0001 | 1279
1280 | 1.658913 | 0.0001 | 1280
1281 | 1.658906 | 0.0001 | 1281
1282 | 1.658899 | 0.0001 | 1282
1283 | 1.658892 | 0.0001 | 1283
1284 | 1.658885 | 0.0001 | 1284
1285 | 1.658877 | 0.0001 | 1285
1286 | 1.65887 | 0.0001 | 1286
1287 | 1.658863 | 0.0001 | 1287
1288 | 1.658856 | 0.0001 | 1288
1289 | 1.658849 | 0.0001 | 1289
1290 | 1.658842 | 0.0001 | 1290
1291 | 1.658833 | 0.0001 | 1291
1292 | 1.658815 | 0.0001 | 1292
1293 | 1.658797 | 0.0001 | 1293
1294 | 1.658779 | 0.0001 | 1294
1295 | 1.658762 | 0.0001 | 1295
1296 | 1.658744 | 0.0001 | 1296
1297 | 1.658726 | 0.0001 | 1297
1298 | 1.658708 | 0.0001 | 1298
1299 | 1.65869 | 0.0001 | 1299
1300 | 1.658673 | 0.0001 | 1300
1301 | 1.658655 | 0.0001 | 1301
1302 | 1.658637 | 0.0001 | 1302
1303 | 1.658619 | 0.0001 | 1303
1304 | 1.658602 | 0.0001 | 1304
1305 | 1.658584 | 0.0001 | 1305
1306 | 1.658566 | 0.0001 | 1306
1307 | 1.658548 | 0.0001 | 1307
1308 | 1.658545455 | 0.0001 | 1308
1309 | 1.658545455 | 0.0001 | 1309
1310 | 1.658545455 | 0.0001 | 1310
1311 | 1.658545455 | 0.0001 | 1311
1312 | 1.658545455 | 0.0001 | 1312
1313 | 1.658545455 | 0.0001 | 1313
1314 | 1.658545455 | 0.0001 | 1314
1315 | 1.658545455 | 0.0001 | 1315
1316 | 1.658545455 | 0.0001 | 1316
1317 | 1.658545455 | 0.0001 | 1317
1318 | 1.658545455 | 0.0001 | 1318
1319 | 1.658545455 | 0.0001 | 1319
1320 | 1.658545455 | 0.0001 | 1320
1321 | 1.658545455 | 0.0001 | 1321
1322 | 1.658545455 | 0.0001 | 1322
1323 | 1.658545455 | 0.0001 | 1323
1324 | 1.658543 | 0.0001 | 1324
1325 | 1.658536 | 0.0001 | 1325
1326 | 1.65853 | 0.0001 | 1326
1327 | 1.658523 | 0.0001 | 1327
1328 | 1.658517 | 0.0001 | 1328
1329 | 1.65851 | 0.0001 | 1329
1330 | 1.658504 | 0.0001 | 1330
1331 | 1.658497 | 0.0001 | 1331
1332 | 1.658491 | 0.0001 | 1332
1333 | 1.658484 | 0.0001 | 1333
1334 | 1.658478 | 0.0001 | 1334
1335 | 1.658472 | 0.0001 | 1335
1336 | 1.658465 | 0.0001 | 1336
1337 | 1.658459 | 0.0001 | 1337
1338 | 1.658452 | 0.0001 | 1338
1339 | 1.658446 | 0.0001 | 1339
1340 | 1.658439 | 0.0001 | 1340
1341 | 1.658433 | 0.0001 | 1341
1342 | 1.658426 | 0.0001 | 1342
1343 | 1.65842 | 0.0001 | 1343
1344 | 1.658413 | 0.0001 | 1344
1345 | 1.658407 | 0.0001 | 1345
1346 | 1.6584 | 0.0001 | 1346
1347 | 1.658393 | 0.0001 | 1347
1348 | 1.658385 | 0.0001 | 1348
1349 | 1.658377 | 0.0001 | 1349
1350 | 1.658369 | 0.0001 | 1350
1351 | 1.658361 | 0.0001 | 1351
1352 | 1.658353 | 0.0001 | 1352
1353 | 1.658345 | 0.0001 | 1353
1354 | 1.658337 | 0.0001 | 1354
1355 | 1.65833 | 0.0001 | 1355
1356 | 1.658322 | 0.0001 | 1356
1357 | 1.658314 | 0.0001 | 1357
1358 | 1.658306 | 0.0001 | 1358
1359 | 1.658298 | 0.0001 | 1359
1360 | 1.65829 | 0.0001 | 1360
1361 | 1.658282 | 0.0001 | 1361
1362 | 1.658274 | 0.0001 | 1362
1363 | 1.658266 | 0.0001 | 1363
1364 | 1.658259 | 0.0001 | 1364
1365 | 1.658251 | 0.0001 | 1365
1366 | 1.658244 | 0.0001 | 1366
1367 | 1.658237 | 0.0001 | 1367
1368 | 1.65823 | 0.0001 | 1368
1369 | 1.658223 | 0.0001 | 1369
1370 | 1.658216 | 0.0001 | 1370
1371 | 1.658208 | 0.0001 | 1371
1372 | 1.658201 | 0.0001 | 1372
1373 | 1.658194 | 0.0001 | 1373
1374 | 1.658187 | 0.0001 | 1374
1375 | 1.65818 | 0.0001 | 1375
1376 | 1.658173 | 0.0001 | 1376
1377 | 1.658166 | 0.0001 | 1377
1378 | 1.658159 | 0.0001 | 1378
1379 | 1.658152 | 0.0001 | 1379
1380 | 1.658144 | 0.0001 | 1380
1381 | 1.658137 | 0.0001 | 1381
1382 | 1.65813 | 0.0001 | 1382
1383 | 1.658123 | 0.0001 | 1383
1384 | 1.658116 | 0.0001 | 1384
1385 | 1.658109 | 0.0001 | 1385
1386 | 1.658095 | 0.0001 | 1386
1387 | 1.65808 | 0.0001 | 1387
1388 | 1.658066 | 0.0001 | 1388
1389 | 1.658052 | 0.0001 | 1389
1390 | 1.658038 | 0.0001 | 1390
1391 | 1.658024 | 0.0001 | 1391
1392 | 1.658009 | 0.0001 | 1392
1393 | 1.657995 | 0.0001 | 1393
1394 | 1.657981 | 0.0001 | 1394
1395 | 1.657967 | 0.0001 | 1395
1396 | 1.657953 | 0.0001 | 1396
1397 | 1.657938 | 0.0001 | 1397
1398 | 1.657924 | 0.0001 | 1398
1399 | 1.65791 | 0.0001 | 1399
1400 | 1.657896 | 0.0001 | 1400
1401 | 1.657882 | 0.0001 | 1401
1402 | 1.657867 | 0.0001 | 1402
1403 | 1.657853 | 0.0001 | 1403
1404 | 1.657839 | 0.0001 | 1404
1405 | 1.657825 | 0.0001 | 1405
1406 | 1.657815 | 0.0001 | 1406
1407 | 1.657809 | 0.0001 | 1407
1408 | 1.657803 | 0.0001 | 1408
1409 | 1.657797 | 0.0001 | 1409
1410 | 1.657791 | 0.0001 | 1410
1411 | 1.657785 | 0.0001 | 1411
1412 | 1.657779 | 0.0001 | 1412
1413 | 1.657774 | 0.0001 | 1413
1414 | 1.657768 | 0.0001 | 1414
1415 | 1.657762 | 0.0001 | 1415
1416 | 1.657756 | 0.0001 | 1416
1417 | 1.65775 | 0.0001 | 1417
1418 | 1.657744 | 0.0001 | 1418
1419 | 1.657738 | 0.0001 | 1419
1420 | 1.657732 | 0.0001 | 1420
1421 | 1.657726 | 0.0001 | 1421
1422 | 1.65772 | 0.0001 | 1422
1423 | 1.657714 | 0.0001 | 1423
1424 | 1.657708 | 0.0001 | 1424
1425 | 1.657703 | 0.0001 | 1425
1426 | 1.657697 | 0.0001 | 1426
1427 | 1.657691 | 0.0001 | 1427
1428 | 1.657685 | 0.0001 | 1428
1429 | 1.657679 | 0.0001 | 1429
1430 | 1.657673 | 0.0001 | 1430
1431 | 1.657672727 | 0.0001 | 1431
1432 | 1.657672727 | 0.0001 | 1432
1433 | 1.657672727 | 0.0001 | 1433
1434 | 1.657672727 | 0.0001 | 1434
1435 | 1.657672727 | 0.0001 | 1435
1436 | 1.657672727 | 0.0001 | 1436
1437 | 1.657672727 | 0.0001 | 1437
1438 | 1.657672727 | 0.0001 | 1438
1439 | 1.657672727 | 0.0001 | 1439
1440 | 1.657672727 | 0.0001 | 1440
1441 | 1.657672727 | 0.0001 | 1441
1442 | 1.657672727 | 0.0001 | 1442
1443 | 1.657672727 | 0.0001 | 1443
1444 | 1.657672727 | 0.0001 | 1444
1445 | 1.657672727 | 0.0001 | 1445
1446 | 1.657672727 | 0.0001 | 1446
1447 | 1.657672727 | 0.0001 | 1447
1448 | 1.657672727 | 0.0001 | 1448
1449 | 1.657672727 | 0.0001 | 1449
1450 | 1.657672727 | 0.0001 | 1450
1451 | 1.657672727 | 0.0001 | 1451
1452 | 1.657672727 | 0.0001 | 1452
1453 | 1.657672727 | 0.0001 | 1453
1454 | 1.657672727 | 0.0001 | 1454
1455 | 1.657672727 | 0.0001 | 1455
1456 | 1.657672727 | 0.0001 | 1456
1457 | 1.657672727 | 0.0001 | 1457
1458 | 1.657672727 | 0.0001 | 1458
1459 | 1.657672727 | 0.0001 | 1459
1460 | 1.657672727 | 0.0001 | 1460
1461 | 1.657672727 | 0.0001 | 1461
1462 | 1.657672727 | 0.0001 | 1462
1463 | 1.657672727 | 0.0001 | 1463
1464 | 1.657672727 | 0.0001 | 1464
1465 | 1.657672727 | 0.0001 | 1465
1466 | 1.657672727 | 0.0001 | 1466
1467 | 1.657672727 | 0.0001 | 1467
1468 | 1.657672727 | 0.0001 | 1468
1469 | 1.657672727 | 0.0001 | 1469
1470 | 1.657672727 | 0.0001 | 1470
1471 | 1.657672727 | 0.0001 | 1471
1472 | 1.657672727 | 0.0001 | 1472
1473 | 1.657672727 | 0.0001 | 1473
1474 | 1.657672727 | 0.0001 | 1474
1475 | 1.657672727 | 0.0001 | 1475
1476 | 1.657672727 | 0.0001 | 1476
1477 | 1.657672727 | 0.0001 | 1477
1478 | 1.657672727 | 0.0001 | 1478
1479 | 1.657672727 | 0.0001 | 1479
1480 | 1.657672727 | 0.0001 | 1480
1481 | 1.657672727 | 0.0001 | 1481
1482 | 1.657672727 | 0.0001 | 1482
1483 | 1.657672727 | 0.0001 | 1483
1484 | 1.657672727 | 0.0001 | 1484
1485 | 1.657672727 | 0.0001 | 1485
1486 | 1.657672727 | 0.0001 | 1486
1487 | 1.657672727 | 0.0001 | 1487
1488 | 1.657672727 | 0.0001 | 1488
1489 | 1.657672727 | 0.0001 | 1489
1490 | 1.657672727 | 0.0001 | 1490
1491 | 1.657672727 | 0.0001 | 1491
1492 | 1.657672727 | 0.0001 | 1492
1493 | 1.657672727 | 0.0001 | 1493
1494 | 1.657672727 | 0.0001 | 1494
1495 | 1.657672727 | 0.0001 | 1495
1496 | 1.657669 | 0.0001 | 1496
1497 | 1.65766 | 0.0001 | 1497
1498 | 1.657651 | 0.0001 | 1498
1499 | 1.657642 | 0.0001 | 1499
1500 | 1.657633 | 0.0001 | 1500
1501 | 1.657624 | 0.0001 | 1501
1502 | 1.657616 | 0.0001 | 1502
1503 | 1.657607 | 0.0001 | 1503
1504 | 1.657598 | 0.0001 | 1504
1505 | 1.657589 | 0.0001 | 1505
1506 | 1.65758 | 0.0001 | 1506
1507 | 1.657571 | 0.0001 | 1507
1508 | 1.657562 | 0.0001 | 1508
1509 | 1.657553 | 0.0001 | 1509
1510 | 1.657545 | 0.0001 | 1510
1511 | 1.657536 | 0.0001 | 1511
1512 | 1.657527 | 0.0001 | 1512
1513 | 1.65752 | 0.0001 | 1513
1514 | 1.657513 | 0.0001 | 1514
1515 | 1.657506 | 0.0001 | 1515
1516 | 1.657498 | 0.0001 | 1516
1517 | 1.657491 | 0.0001 | 1517
1518 | 1.657484 | 0.0001 | 1518
1519 | 1.657477 | 0.0001 | 1519
1520 | 1.65747 | 0.0001 | 1520
1521 | 1.657463 | 0.0001 | 1521
1522 | 1.657456 | 0.0001 | 1522
1523 | 1.657449 | 0.0001 | 1523
1524 | 1.657442 | 0.0001 | 1524
1525 | 1.657435 | 0.0001 | 1525
1526 | 1.657427 | 0.0001 | 1526
1527 | 1.65742 | 0.0001 | 1527
1528 | 1.657413 | 0.0001 | 1528
1529 | 1.657406 | 0.0001 | 1529
1530 | 1.657399 | 0.0001 | 1530
1531 | 1.657392 | 0.0001 | 1531
1532 | 1.657385 | 0.0001 | 1532
1533 | 1.657378 | 0.0001 | 1533
1534 | 1.657371 | 0.0001 | 1534
1535 | 1.657364 | 0.0001 | 1535
1536 | 1.657356 | 0.0001 | 1536
1537 | 1.657349 | 0.0001 | 1537
1538 | 1.657342 | 0.0001 | 1538
1539 | 1.657335 | 0.0001 | 1539
1540 | 1.657328 | 0.0001 | 1540
1541 | 1.657321 | 0.0001 | 1541
1542 | 1.657314 | 0.0001 | 1542
1543 | 1.657307 | 0.0001 | 1543
1544 | 1.6573 | 0.0001 | 1544
1545 | 1.657292 | 0.0001 | 1545
1546 | 1.657285 | 0.0001 | 1546
1547 | 1.657278 | 0.0001 | 1547
1548 | 1.657271 | 0.0001 | 1548
1549 | 1.657264 | 0.0001 | 1549
1550 | 1.657257 | 0.0001 | 1550
1551 | 1.65725 | 0.0001 | 1551
1552 | 1.657243 | 0.0001 | 1552
1553 | 1.657237 | 0.0001 | 1553
1554 | 1.657246 | 0.0001 | 1554
1555 | 1.657255 | 0.0001 | 1555
1556 | 1.657264 | 0.0001 | 1556
1557 | 1.657273 | 0.0001 | 1557
1558 | 1.657282 | 0.0001 | 1558
1559 | 1.657291 | 0.0001 | 1559
1560 | 1.657299 | 0.0001 | 1560
1561 | 1.657308 | 0.0001 | 1561
1562 | 1.657317 | 0.0001 | 1562
1563 | 1.657326 | 0.0001 | 1563
1564 | 1.657335 | 0.0001 | 1564
1565 | 1.657344 | 0.0001 | 1565
1566 | 1.657353 | 0.0001 | 1566
1567 | 1.657362 | 0.0001 | 1567
1568 | 1.65737 | 0.0001 | 1568
1569 | 1.657379 | 0.0001 | 1569
1570 | 1.657377 | 0.0001 | 1570
1571 | 1.65737 | 0.0001 | 1571
1572 | 1.657363 | 0.0001 | 1572
1573 | 1.657355 | 0.0001 | 1573
1574 | 1.657348 | 0.0001 | 1574
1575 | 1.657341 | 0.0001 | 1575
1576 | 1.657334 | 0.0001 | 1576
1577 | 1.657327 | 0.0001 | 1577
1578 | 1.65732 | 0.0001 | 1578
1579 | 1.657313 | 0.0001 | 1579
1580 | 1.657306 | 0.0001 | 1580
1581 | 1.657299 | 0.0001 | 1581
1582 | 1.657291 | 0.0001 | 1582
1583 | 1.657284 | 0.0001 | 1583
1584 | 1.657277 | 0.0001 | 1584
1585 | 1.65727 | 0.0001 | 1585
1586 | 1.657263 | 0.0001 | 1586
1587 | 1.657256 | 0.0001 | 1587
1588 | 1.657249 | 0.0001 | 1588
1589 | 1.657242 | 0.0001 | 1589
1590 | 1.657236364 | 0.0001 | 1590
1591 | 1.657236364 | 0.0001 | 1591
1592 | 1.657236364 | 0.0001 | 1592
1593 | 1.657236364 | 0.0001 | 1593
1594 | 1.657236364 | 0.0001 | 1594
1595 | 1.657236364 | 0.0001 | 1595
1596 | 1.657236364 | 0.0001 | 1596
1597 | 1.657236364 | 0.0001 | 1597
1598 | 1.657236364 | 0.0001 | 1598
1599 | 1.657236364 | 0.0001 | 1599
1600 | 1.657236364 | 0.0001 | 1600
1601 | 1.657236364 | 0.0001 | 1601
1602 | 1.657236364 | 0.0001 | 1602
1603 | 1.657236364 | 0.0001 | 1603
1604 | 1.657236364 | 0.0001 | 1604
1605 | 1.657236364 | 0.0001 | 1605
1606 | 1.657236364 | 0.0001 | 1606
1607 | 1.657236364 | 0.0001 | 1607
1608 | 1.657236364 | 0.0001 | 1608
1609 | 1.657236364 | 0.0001 | 1609
1610 | 1.657236364 | 0.0001 | 1610
1611 | 1.657231 | 0.0001 | 1611
1612 | 1.657224 | 0.0001 | 1612
1613 | 1.657217 | 0.0001 | 1613
1614 | 1.65721 | 0.0001 | 1614
1615 | 1.657203 | 0.0001 | 1615
1616 | 1.657195 | 0.0001 | 1616
1617 | 1.657188 | 0.0001 | 1617
1618 | 1.657181 | 0.0001 | 1618
1619 | 1.657174 | 0.0001 | 1619
1620 | 1.657167 | 0.0001 | 1620
1621 | 1.65716 | 0.0001 | 1621
1622 | 1.657153 | 0.0001 | 1622
1623 | 1.657146 | 0.0001 | 1623
1624 | 1.657139 | 0.0001 | 1624
1625 | 1.657132 | 0.0001 | 1625
1626 | 1.657124 | 0.0001 | 1626
1627 | 1.657117 | 0.0001 | 1627
1628 | 1.65711 | 0.0001 | 1628
1629 | 1.657103 | 0.0001 | 1629
1630 | 1.657096 | 0.0001 | 1630
1631 | 1.657093 | 0.0001 | 1631
1632 | 1.6571 | 0.0001 | 1632
1633 | 1.657107 | 0.0001 | 1633
1634 | 1.657114 | 0.0001 | 1634
1635 | 1.657121 | 0.0001 | 1635
1636 | 1.657128 | 0.0001 | 1636
1637 | 1.657136 | 0.0001 | 1637
1638 | 1.657143 | 0.0001 | 1638
1639 | 1.65715 | 0.0001 | 1639
1640 | 1.657157 | 0.0001 | 1640
1641 | 1.657164 | 0.0001 | 1641
1642 | 1.657171 | 0.0001 | 1642
1643 | 1.657178 | 0.0001 | 1643
1644 | 1.657185 | 0.0001 | 1644
1645 | 1.657192 | 0.0001 | 1645
1646 | 1.657199 | 0.0001 | 1646
1647 | 1.657207 | 0.0001 | 1647
1648 | 1.657214 | 0.0001 | 1648
1649 | 1.657221 | 0.0001 | 1649
1650 | 1.657228 | 0.0001 | 1650
1651 | 1.657235 | 0.0001 | 1651
1652 | 1.657236364 | 0.0001 | 1652
1653 | 1.657236364 | 0.0001 | 1653
1654 | 1.657236364 | 0.0001 | 1654
1655 | 1.657236364 | 0.0001 | 1655
1656 | 1.657236364 | 0.0001 | 1656
1657 | 1.657236364 | 0.0001 | 1657
1658 | 1.657236364 | 0.0001 | 1658
1659 | 1.657236364 | 0.0001 | 1659
1660 | 1.657236364 | 0.0001 | 1660
1661 | 1.657236364 | 0.0001 | 1661
1662 | 1.657236364 | 0.0001 | 1662
1663 | 1.657236364 | 0.0001 | 1663
1664 | 1.657236364 | 0.0001 | 1664
1665 | 1.657236364 | 0.0001 | 1665
1666 | 1.657236364 | 0.0001 | 1666
1667 | 1.657236364 | 0.0001 | 1667
1668 | 1.657233 | 0.0001 | 1668
1669 | 1.657225 | 0.0001 | 1669
1670 | 1.657217 | 0.0001 | 1670
1671 | 1.657209 | 0.0001 | 1671
1672 | 1.657201 | 0.0001 | 1672
1673 | 1.657194 | 0.0001 | 1673
1674 | 1.657186 | 0.0001 | 1674
1675 | 1.657178 | 0.0001 | 1675
1676 | 1.65717 | 0.0001 | 1676
1677 | 1.657162 | 0.0001 | 1677
1678 | 1.657154 | 0.0001 | 1678
1679 | 1.657146 | 0.0001 | 1679
1680 | 1.657138 | 0.0001 | 1680
1681 | 1.65713 | 0.0001 | 1681
1682 | 1.657123 | 0.0001 | 1682
1683 | 1.657115 | 0.0001 | 1683
1684 | 1.657107 | 0.0001 | 1684
1685 | 1.657099 | 0.0001 | 1685
1686 | 1.657091 | 0.0001 | 1686
1687 | 1.657084 | 0.0001 | 1687
1688 | 1.657078 | 0.0001 | 1688
1689 | 1.657072 | 0.0001 | 1689
1690 | 1.657065 | 0.0001 | 1690
1691 | 1.657059 | 0.0001 | 1691
1692 | 1.657052 | 0.0001 | 1692
1693 | 1.657046 | 0.0001 | 1693
1694 | 1.657039 | 0.0001 | 1694
1695 | 1.657033 | 0.0001 | 1695
1696 | 1.657026 | 0.0001 | 1696
1697 | 1.65702 | 0.0001 | 1697
1698 | 1.657013 | 0.0001 | 1698
1699 | 1.657007 | 0.0001 | 1699
1700 | 1.657001 | 0.0001 | 1700
1701 | 1.656994 | 0.0001 | 1701
1702 | 1.656988 | 0.0001 | 1702
1703 | 1.656981 | 0.0001 | 1703
1704 | 1.656975 | 0.0001 | 1704
1705 | 1.656968 | 0.0001 | 1705
1706 | 1.656962 | 0.0001 | 1706
1707 | 1.656955 | 0.0001 | 1707
1708 | 1.656949 | 0.0001 | 1708
1709 | 1.656941 | 0.0001 | 1709
1710 | 1.656931 | 0.0001 | 1710
1711 | 1.65692 | 0.0001 | 1711
1712 | 1.65691 | 0.0001 | 1712
1713 | 1.6569 | 0.0001 | 1713
1714 | 1.65689 | 0.0001 | 1714
1715 | 1.65688 | 0.0001 | 1715
1716 | 1.65687 | 0.0001 | 1716
1717 | 1.65686 | 0.0001 | 1717
1718 | 1.656849 | 0.0001 | 1718
1719 | 1.656839 | 0.0001 | 1719
1720 | 1.656829 | 0.0001 | 1720
1721 | 1.656819 | 0.0001 | 1721
1722 | 1.656809 | 0.0001 | 1722
1723 | 1.656799 | 0.0001 | 1723
1724 | 1.656792 | 0.0001 | 1724
1725 | 1.656785 | 0.0001 | 1725
1726 | 1.656778 | 0.0001 | 1726
1727 | 1.656771 | 0.0001 | 1727
1728 | 1.656764 | 0.0001 | 1728
1729 | 1.656756 | 0.0001 | 1729
1730 | 1.656749 | 0.0001 | 1730
1731 | 1.656742 | 0.0001 | 1731
1732 | 1.656735 | 0.0001 | 1732
1733 | 1.656728 | 0.0001 | 1733
1734 | 1.656721 | 0.0001 | 1734
1735 | 1.656714 | 0.0001 | 1735
1736 | 1.656707 | 0.0001 | 1736
1737 | 1.6567 | 0.0001 | 1737
1738 | 1.656693 | 0.0001 | 1738
1739 | 1.656685 | 0.0001 | 1739
1740 | 1.656678 | 0.0001 | 1740
1741 | 1.656671 | 0.0001 | 1741
1742 | 1.656664 | 0.0001 | 1742
1743 | 1.656657 | 0.0001 | 1743
1744 | 1.656659 | 0.0001 | 1744
1745 | 1.656666 | 0.0001 | 1745
1746 | 1.656673 | 0.0001 | 1746
1747 | 1.656681 | 0.0001 | 1747
1748 | 1.656688 | 0.0001 | 1748
1749 | 1.656695 | 0.0001 | 1749
1750 | 1.656702 | 0.0001 | 1750
1751 | 1.656709 | 0.0001 | 1751
1752 | 1.656716 | 0.0001 | 1752
1753 | 1.656723 | 0.0001 | 1753
1754 | 1.65673 | 0.0001 | 1754
1755 | 1.656737 | 0.0001 | 1755
1756 | 1.656744 | 0.0001 | 1756
1757 | 1.656752 | 0.0001 | 1757
1758 | 1.656759 | 0.0001 | 1758
1759 | 1.656766 | 0.0001 | 1759
1760 | 1.656773 | 0.0001 | 1760
1761 | 1.65678 | 0.0001 | 1761
1762 | 1.656787 | 0.0001 | 1762
1763 | 1.656794 | 0.0001 | 1763
1764 | 1.6568 | 0.0001 | 1764
1765 | 1.6568 | 0.0001 | 1765
1766 | 1.6568 | 0.0001 | 1766
1767 | 1.6568 | 0.0001 | 1767
1768 | 1.6568 | 0.0001 | 1768
1769 | 1.6568 | 0.0001 | 1769
1770 | 1.6568 | 0.0001 | 1770
1771 | 1.6568 | 0.0001 | 1771
1772 | 1.6568 | 0.0001 | 1772
1773 | 1.6568 | 0.0001 | 1773
1774 | 1.6568 | 0.0001 | 1774
1775 | 1.6568 | 0.0001 | 1775
1776 | 1.6568 | 0.0001 | 1776
1777 | 1.6568 | 0.0001 | 1777
1778 | 1.6568 | 0.0001 | 1778
1779 | 1.6568 | 0.0001 | 1779
1780 | 1.6568 | 0.0001 | 1780
1781 | 1.6568 | 0.0001 | 1781
1782 | 1.6568 | 0.0001 | 1782
1783 | 1.6568 | 0.0001 | 1783
1784 | 1.6568 | 0.0001 | 1784
1785 | 1.6568 | 0.0001 | 1785
1786 | 1.6568 | 0.0001 | 1786
1787 | 1.6568 | 0.0001 | 1787
1788 | 1.6568 | 0.0001 | 1788
1789 | 1.6568 | 0.0001 | 1789
1790 | 1.6568 | 0.0001 | 1790
1791 | 1.6568 | 0.0001
1792 | 1.6568 | 0.0001
1793 | 1.6568 | 0.0001
1794 | 1.6568 | 0.0001
1795 | 1.6568 | 0.0001
1796 | 1.6568 | 0.0001
1797 | 1.6568 | 0.0001
1798 | 1.6568 | 0.0001
1799 | 1.6568 | 0.0001
1800 | 1.6568 | 0.0001
1801 | 1.6568 | 0.0001
1802 | 1.6568 | 0.0001
1803 | 1.6568 | 0.0001
1804 | 1.6568 | 0.0001
1805 | 1.6568 | 0.0001
1806 | 1.6568 | 0.0001
1807 | 1.6568 | 0.0001
1808 | 1.6568 | 0.0001
1809 | 1.6568 | 0.0001
1810 | 1.6568 | 0.0001
1811 | 1.6568 | 0.0001
1812 | 1.6568 | 0.0001
1813 | 1.6568 | 0.0001
1814 | 1.6568 | 0.0001
1815 | 1.6568 | 0.0001
1816 | 1.6568 | 0.0001
1817 | 1.6568 | 0.0001
1818 | 1.6568 | 0.0001
1819 | 1.6568 | 0.0001
1820 | 1.6568 | 0.0001
1821 | 1.6568 | 0.0001
1822 | 1.6568 | 0.0001
1823 | 1.6568 | 0.0001
1824 | 1.6568 | 0.0001
1825 | 1.6568 | 0.0001
1826 | 1.6568 | 0.0001
1827 | 1.6568 | 0.0001
1828 | 1.6568 | 0.0001
1829 | 1.6568 | 0.0001
1830 | 1.6568 | 0.0001
1831 | 1.6568 | 0.0001
1832 | 1.6568 | 0.0001
1833 | 1.6568 | 0.0001
1834 | 1.6568 | 0.0001
1835 | 1.6568 | 0.0001
1836 | 1.6568 | 0.0001
1837 | 1.6568 | 0.0001
1838 | 1.6568 | 0.0001
1839 | 1.6568 | 0.0001
1840 | 1.6568 | 0.0001
1841 | 1.6568 | 0.0001
1842 | 1.6568 | 0.0001
1843 | 1.6568 | 0.0001
1844 | 1.6568 | 0.0001
1845 | 1.6568 | 0.0001
1846 | 1.6568 | 0.0001
1847 | 1.6568 | 0.0001
1848 | 1.6568 | 0.0001
1849 | 1.6568 | 0.0001
1850 | 1.6568 | 0.0001
1851 | 1.6568 | 0.0001
1852 | 1.6568 | 0.0001
1853 | 1.6568 | 0.0001
1854 | 1.6568 | 0.0001
1855 | 1.6568 | 0.0001
1856 | 1.6568 | 0.0001
1857 | 1.6568 | 0.0001
1858 | 1.6568 | 0.0001
1859 | 1.6568 | 0.0001
1860 | 1.6568 | 0.0001
1861 | 1.6568 | 0.0001
1862 | 1.6568 | 0.0001
1863 | 1.6568 | 0.0001
1864 | 1.6568 | 0.0001
1865 | 1.6568 | 0.0001
1866 | 1.6568 | 0.0001
1867 | 1.6568 | 0.0001
1868 | 1.6568 | 0.0001
1869 | 1.6568 | 0.0001
1870 | 1.6568 | 0.0001
1871 | 1.6568 | 0.0001
1872 | 1.6568 | 0.0001
1873 | 1.6568 | 0.0001
1874 | 1.6568 | 0.0001
1875 | 1.6568 | 0.0001
1876 | 1.6568 | 0.0001
1877 | 1.6568 | 0.0001
1878 | 1.6568 | 0.0001
1879 | 1.6568 | 0.0001
1880 | 1.6568 | 0.0001
1881 | 1.6568 | 0.0001
1882 | 1.6568 | 0.0001
1883 | 1.6568 | 0.0001
1884 | 1.6568 | 0.0001
1885 | 1.6568 | 0.0001
1886 | 1.6568 | 0.0001
1887 | 1.6568 | 0.0001
1888 | 1.6568 | 0.0001
1889 | 1.6568 | 0.0001
1890 | 1.6568 | 0.0001
1891 | 1.6568 | 0.0001
1892 | 1.6568 | 0.0001
1893 | 1.6568 | 0.0001
1894 | 1.6568 | 0.0001
1895 | 1.6568 | 0.0001
1896 | 1.6568 | 0.0001
1897 | 1.6568 | 0.0001
1898 | 1.6568 | 0.0001
1899 | 1.6568 | 0.0001
1900 | 1.6568 | 0.0001
1901 | 1.6568 | 0.0001
1902 | 1.6568 | 0.0001
1903 | 1.6568 | 0.0001
1904 | 1.6568 | 0.0001
1905 | 1.6568 | 0.0001
1906 | 1.6568 | 0.0001
1907 | 1.6568 | 0.0001
1908 | 1.6568 | 0.0001
1909 | 1.6568 | 0.0001
1910 | 1.6568 | 0.0001
1911 | 1.6568 | 0.0001
1912 | 1.6568 | 0.0001
1913 | 1.6568 | 0.0001
1914 | 1.6568 | 0.0001
1915 | 1.6568 | 0.0001
1916 | 1.6568 | 0.0001
1917 | 1.6568 | 0.0001
1918 | 1.6568 | 0.0001
1919 | 1.6568 | 0.0001
1920 | 1.6568 | 0.0001
1921 | 1.6568 | 0.0001
1922 | 1.6568 | 0.0001
1923 | 1.6568 | 0.0001
1924 | 1.6568 | 0.0001
1925 | 1.6568 | 0.0001
1926 | 1.6568 | 0.0001
1927 | 1.6568 | 0.0001
1928 | 1.6568 | 0.0001
1929 | 1.6568 | 0.0001
1930 | 1.6568 | 0.0001
1931 | 1.6568 | 0.0001
1932 | 1.6568 | 0.0001
1933 | 1.6568 | 0.0001
1934 | 1.6568 | 0.0001
1935 | 1.6568 | 0.0001
1936 | 1.6568 | 0.0001
1937 | 1.6568 | 0.0001
1938 | 1.6568 | 0.0001
1939 | 1.6568 | 0.0001
1940 | 1.6568 | 0.0001
1941 | 1.6568 | 0.0001
1942 | 1.6568 | 0.0001
1943 | 1.6568 | 0.0001
1944 | 1.6568 | 0.0001
1945 | 1.6568 | 0.0001
1946 | 1.6568 | 0.0001
1947 | 1.6568 | 0.0001
1948 | 1.6568 | 0.0001
1949 | 1.6568 | 0.0001
1950 | 1.6568 | 0.0001
1951 | 1.6568 | 0.0001
1952 | 1.6568 | 0.0001
1953 | 1.6568 | 0.0001
1954 | 1.6568 | 0.0001
1955 | 1.6568 | 0.0001
1956 | 1.6568 | 0.0001
1957 | 1.6568 | 0.0001
1958 | 1.6568 | 0.0001
1959 | 1.6568 | 0.0001
1960 | 1.6568 | 0.0001
1961 | 1.6568 | 0.0001
1962 | 1.6568 | 0.0001
1963 | 1.6568 | 0.0001
1964 | 1.6568 | 0.0001
1965 | 1.6568 | 0.0001
1966 | 1.6568 | 0.0001
1967 | 1.6568 | 0.0001
1968 | 1.6568 | 0.0001
1969 | 1.6568 | 0.0001
1970 | 1.6568 | 0.0001
1971 | 1.6568 | 0.0001
1972 | 1.6568 | 0.0001
1973 | 1.6568 | 0.0001
1974 | 1.6568 | 0.0001
1975 | 1.6568 | 0.0001
1976 | 1.6568 | 0.0001
1977 | 1.6568 | 0.0001
1978 | 1.6568 | 0.0001
1979 | 1.6568 | 0.0001
1980 | 1.6568 | 0.0001
1981 | 1.6568 | 0.0001
1982 | 1.6568 | 0.0001
1983 | 1.6568 | 0.0001
1984 | 1.6568 | 0.0001
1985 | 1.6568 | 0.0001
1986 | 1.6568 | 0.0001
1987 | 1.6568 | 0.0001
1988 | 1.6568 | 0.0001
1989 | 1.6568 | 0.0001
1990 | 1.6568 | 0.0001
1991 | 1.6568 | 0.0001
1992 | 1.6568 | 0.0001
1993 | 1.6568 | 0.0001
1994 | 1.6568 | 0.0001
1995 | 1.6568 | 0.0001
1996 | 1.6568 | 0.0001
1997 | 1.6568 | 0.0001
1998 | 1.6568 | 0.0001
1999 | 1.6568 | 0.0001
2000 | 1.6568 | 0.0001
2001 | 1.6568 | 0.0001
2002 | 1.6568 | 0.0001
2003 | 1.6568 | 0.0001
2004 | 1.6568 | 0.0001
2005 | 1.6568 | 0.0001
2006 | 1.6568 | 0.0001
2007 | 1.6568 | 0.0001
2008 | 1.6568 | 0.0001
2009 | 1.6568 | 0.0001
2010 | 1.6568 | 0.0001
2011 | 1.6568 | 0.0001
2012 | 1.6568 | 0.0001
2013 | 1.6568 | 0.0001
2014 | 1.6568 | 0.0001
2015 | 1.6568 | 0.0001
2016 | 1.6568 | 0.0001
2017 | 1.6568 | 0.0001
2018 | 1.6568 | 0.0001
2019 | 1.6568 | 0.0001
2020 | 1.6568 | 0.0001
2021 | 1.6568 | 0.0001
2022 | 1.6568 | 0.0001
2023 | 1.6568 | 0.0001
2024 | 1.6568 | 0.0001
2025 | 1.6568 | 0.0001
2026 | 1.6568 | 0.0001
2027 | 1.6568 | 0.0001
2028 | 1.6568 | 0.0001
2029 | 1.6568 | 0.0001
2030 | 1.6568 | 0.0001
2031 | 1.6568 | 0.0001
2032 | 1.6568 | 0.0001
2033 | 1.6568 | 0.0001
2034 | 1.6568 | 0.0001
2035 | 1.6568 | 0.0001
2036 | 1.6568 | 0.0001
2037 | 1.6568 | 0.0001
2038 | 1.6568 | 0.0001
2039 | 1.6568 | 0.0001
2040 | 1.6568 | 0.0001
2041 | 1.6568 | 0.0001
2042 | 1.6568 | 0.0001
2043 | 1.6568 | 0.0001
2044 | 1.6568 | 0.0001
2045 | 1.6568 | 0.0001
2046 | 1.6568 | 0.0001
2047 | 1.6568 | 0.0001
2048 | 1.6568 | 0.0001
2049 | 1.6568 | 0.0001
2050 | 1.6568 | 0.0001
2051 | 1.6568 | 0.0001
2052 | 1.6568 | 0.0001
2053 | 1.6568 | 0.0001
2054 | 1.6568 | 0.0001
2055 | 1.6568 | 0.0001
2056 | 1.6568 | 0.0001
2057 | 1.6568 | 0.0001
2058 | 1.6568 | 0.0001
2059 | 1.6568 | 0.0001
2060 | 1.6568 | 0.0001
2061 | 1.6568 | 0.0001
2062 | 1.6568 | 0.0001
2063 | 1.6568 | 0.0001
2064 | 1.6568 | 0.0001
2065 | 1.6568 | 0.0001
2066 | 1.6568 | 0.0001
2067 | 1.6568 | 0.0001
2068 | 1.6568 | 0.0001
2069 | 1.6568 | 0.0001
2070 | 1.6568 | 0.0001
2071 | 1.6568 | 0.0001
2072 | 1.6568 | 0.0001
2073 | 1.6568 | 0.0001
2074 | 1.6568 | 0.0001
2075 | 1.6568 | 0.0001
2076 | 1.6568 | 0.0001
2077 | 1.6568 | 0.0001
2078 | 1.6568 | 0.0001
2079 | 1.6568 | 0.0001
2080 | 1.6568 | 0.0001
2081 | 1.6568 | 0.0001
2082 | 1.6568 | 0.0001
2083 | 1.6568 | 0.0001
2084 | 1.6568 | 0.0001
2085 | 1.6568 | 0.0001
2086 | 1.6568 | 0.0001
2087 | 1.6568 | 0.0001
2088 | 1.6568 | 0.0001
2089 | 1.6568 | 0.0001
2090 | 1.6568 | 0.0001
2091 | 1.6568 | 0.0001
2092 | 1.6568 | 0.0001
2093 | 1.6568 | 0.0001
2094 | 1.6568 | 0.0001
2095 | 1.6568 | 0.0001
2096 | 1.6568 | 0.0001
2097 | 1.6568 | 0.0001
2098 | 1.6568 | 0.0001
2099 | 1.6568 | 0.0001
2100 | 1.6568 | 0.0001
2101 | 1.6568 | 0.0001
2102 | 1.6568 | 0.0001
2103 | 1.6568 | 0.0001
2104 | 1.6568 | 0.0001
2105 | 1.6568 | 0.0001
2106 | 1.6568 | 0.0001
2107 | 1.6568 | 0.0001
2108 | 1.6568 | 0.0001
2109 | 1.6568 | 0.0001
2110 | 1.6568 | 0.0001
2111 | 1.6568 | 0.0001
2112 | 1.6568 | 0.0001
2113 | 1.6568 | 0.0001
2114 | 1.6568 | 0.0001
2115 | 1.6568 | 0.0001
2116 | 1.6568 | 0.0001
2117 | 1.6568 | 0.0001
2118 | 1.6568 | 0.0001
2119 | 1.6568 | 0.0001
2120 | 1.6568 | 0.0001
2121 | 1.6568 | 0.0001
2122 | 1.6568 | 0.0001
2123 | 1.6568 | 0.0001
2124 | 1.6568 | 0.0001
2125 | 1.6568 | 0.0001
2126 | 1.6568 | 0.0001
2127 | 1.6568 | 0.0001
2128 | 1.6568 | 0.0001
2129 | 1.6568 | 0.0001
2130 | 1.6568 | 0.0001
2131 | 1.6568 | 0.0001
2132 | 1.6568 | 0.0001
2133 | 1.6568 | 0.0001
2134 | 1.6568 | 0.0001
2135 | 1.6568 | 0.0001
2136 | 1.6568 | 0.0001
2137 | 1.6568 | 0.0001
2138 | 1.6568 | 0.0001
2139 | 1.6568 | 0.0001
2140 | 1.6568 | 0.0001
2141 | 1.6568 | 0.0001
2142 | 1.6568 | 0.0001
2143 | 1.6568 | 0.0001
2144 | 1.6568 | 0.0001
2145 | 1.6568 | 0.0001
2146 | 1.6568 | 0.0001
2147 | 1.6568 | 0.0001
2148 | 1.6568 | 0.0001
2149 | 1.6568 | 0.0001
2150 | 1.6568 | 0.0001
2151 | 1.6568 | 0.0001
2152 | 1.6568 | 0.0001
2153 | 1.6568 | 0.0001
2154 | 1.6568 | 0.0001
2155 | 1.6568 | 0.0001
2156 | 1.6568 | 0.0001
2157 | 1.6568 | 0.0001
2158 | 1.6568 | 0.0001
2159 | 1.6568 | 0.0001
2160 | 1.6568 | 0.0001
2161 | 1.6568 | 0.0001
2162 | 1.6568 | 0.0001
2163 | 1.6568 | 0.0001
2164 | 1.6568 | 0.0001
2165 | 1.6568 | 0.0001
2166 | 1.6568 | 0.0001
2167 | 1.6568 | 0.0001
2168 | 1.6568 | 0.0001
2169 | 1.6568 | 0.0001
2170 | 1.6568 | 0.0001
2171 | 1.6568 | 0.0001
2172 | 1.6568 | 0.0001
2173 | 1.6568 | 0.0001
2174 | 1.6568 | 0.0001
2175 | 1.6568 | 0.0001
2176 | 1.6568 | 0.0001
2177 | 1.6568 | 0.0001
2178 | 1.6568 | 0.0001
2179 | 1.6568 | 0.0001
2180 | 1.6568 | 0.0001
2181 | 1.6568 | 0.0001
2182 | 1.6568 | 0.0001
2183 | 1.6568 | 0.0001
2184 | 1.6568 | 0.0001
2185 | 1.6568 | 0.0001
2186 | 1.6568 | 0.0001
2187 | 1.6568 | 0.0001
2188 | 1.6568 | 0.0001
2189 | 1.6568 | 0.0001
2190 | 1.6568 | 0.0001
2191 | 1.6568 | 0.0001
2192 | 1.6568 | 0.0001
2193 | 1.6568 | 0.0001
2194 | 1.6568 | 0.0001
2195 | 1.6568 | 0.0001
2196 | 1.6568 | 0.0001
2197 | 1.6568 | 0.0001
2198 | 1.6568 | 0.0001
2199 | 1.6568 | 0.0001
2200 | 1.6568 | 0.0001
2201 | 1.6568 | 0.0001
2202 | 1.6568 | 0.0001
2203 | 1.6568 | 0.0001
2204 | 1.6568 | 0.0001
2205 | 1.6568 | 0.0001
2206 | 1.6568 | 0.0001
2207 | 1.6568 | 0.0001
2208 | 1.6568 | 0.0001
2209 | 1.6568 | 0.0001
2210 | 1.6568 | 0.0001
2211 | 1.6568 | 0.0001
2212 | 1.6568 | 0.0001
2213 | 1.6568 | 0.0001
2214 | 1.6568 | 0.0001
2215 | 1.6568 | 0.0001
2216 | 1.6568 | 0.0001
2217 | 1.6568 | 0.0001
2218 | 1.6568 | 0.0001
2219 | 1.6568 | 0.0001
2220 | 1.6568 | 0.0001
2221 | 1.6568 | 0.0001
2222 | 1.6568 | 0.0001
2223 | 1.6568 | 0.0001
2224 | 1.6568 | 0.0001
2225 | 1.6568 | 0.0001
2226 | 1.6568 | 0.0001
2227 | 1.6568 | 0.0001
2228 | 1.6568 | 0.0001
2229 | 1.6568 | 0.0001
2230 | 1.6568 | 0.0001
2231 | 1.6568 | 0.0001
2232 | 1.6568 | 0.0001
2233 | 1.6568 | 0.0001
2234 | 1.6568 | 0.0001
2235 | 1.6568 | 0.0001
2236 | 1.6568 | 0.0001
2237 | 1.6568 | 0.0001
2238 | 1.6568 | 0.0001
2239 | 1.6568 | 0.0001
2240 | 1.6568 | 0.0001
2241 | 1.6568 | 0.0001
2242 | 1.6568 | 0.0001
2243 | 1.6568 | 0.0001
2244 | 1.6568 | 0.0001
2245 | 1.6568 | 0.0001
2246 | 1.6568 | 0.0001
2247 | 1.6568 | 0.0001
2248 | 1.6568 | 0.0001
2249 | 1.6568 | 0.0001
2250 | 1.6568 | 0.0001
2251 | 1.6568 | 0.0001
2252 | 1.6568 | 0.0001
2253 | 1.6568 | 0.0001
2254 | 1.6568 | 0.0001
2255 | 1.6568 | 0.0001
2256 | 1.6568 | 0.0001
2257 | 1.6568 | 0.0001
2258 | 1.6568 | 0.0001
2259 | 1.6568 | 0.0001
2260 | 1.6568 | 0.0001
2261 | 1.6568 | 0.0001
2262 | 1.6568 | 0.0001
2263 | 1.6568 | 0.0001
2264 | 1.6568 | 0.0001
2265 | 1.6568 | 0.0001
2266 | 1.6568 | 0.0001
2267 | 1.6568 | 0.0001
2268 | 1.6568 | 0.0001
2269 | 1.6568 | 0.0001
2270 | 1.6568 | 0.0001
2271 | 1.6568 | 0.0001
2272 | 1.6568 | 0.0001
2273 | 1.6568 | 0.0001
2274 | 1.6568 | 0.0001
2275 | 1.6568 | 0.0001
2276 | 1.6568 | 0.0001
2277 | 1.6568 | 0.0001
2278 | 1.6568 | 0.0001
2279 | 1.6568 | 0.0001
2280 | 1.6568 | 0.0001
2281 | 1.6568 | 0.0001
2282 | 1.6568 | 0.0001
2283 | 1.6568 | 0.0001
2284 | 1.6568 | 0.0001
2285 | 1.6568 | 0.0001
2286 | 1.6568 | 0.0001
2287 | 1.6568 | 0.0001
2288 | 1.6568 | 0.0001
2289 | 1.6568 | 0.0001
2290 | 1.6568 | 0.0001
2291 | 1.6568 | 0.0001
2292 | 1.6568 | 0.0001
2293 | 1.6568 | 0.0001
2294 | 1.6568 | 0.0001
2295 | 1.6568 | 0.0001
2296 | 1.6568 | 0.0001
2297 | 1.6568 | 0.0001
2298 | 1.6568 | 0.0001
2299 | 1.6568 | 0.0001
2300 | 1.6568 | 0.0001
2301 | 1.6568 | 0.0001
2302 | 1.6568 | 0.0001
2303 | 1.6568 | 0.0001
2304 | 1.6568 | 0.0001
2305 | 1.6568 | 0.0001
2306 | 1.6568 | 0.0001
2307 | 1.6568 | 0.0001
2308 | 1.6568 | 0.0001
2309 | 1.6568 | 0.0001
2310 | 1.6568 | 0.0001
2311 | 1.6568 | 0.0001
2312 | 1.6568 | 0.0001
2313 | 1.6568 | 0.0001
2314 | 1.6568 | 0.0001
2315 | 1.6568 | 0.0001
2316 | 1.6568 | 0.0001
2317 | 1.6568 | 0.0001
2318 | 1.6568 | 0.0001
2319 | 1.6568 | 0.0001
2320 | 1.6568 | 0.0001
2321 | 1.6568 | 0.0001
2322 | 1.6568 | 0.0001
2323 | 1.6568 | 0.0001
2324 | 1.6568 | 0.0001
2325 | 1.6568 | 0.0001
2326 | 1.6568 | 0.0001
2327 | 1.6568 | 0.0001
2328 | 1.6568 | 0.0001
2329 | 1.6568 | 0.0001
2330 | 1.6568 | 0.0001
2331 | 1.6568 | 0.0001
2332 | 1.6568 | 0.0001
2333 | 1.6568 | 0.0001
2334 | 1.6568 | 0.0001
2335 | 1.6568 | 0.0001
2336 | 1.6568 | 0.0001
2337 | 1.6568 | 0.0001
2338 | 1.6568 | 0.0001
2339 | 1.6568 | 0.0001
2340 | 1.6568 | 0.0001
2341 | 1.6568 | 0.0001
2342 | 1.6568 | 0.0001
2343 | 1.6568 | 0.0001
2344 | 1.6568 | 0.0001
2345 | 1.6568 | 0.0001
2346 | 1.6568 | 0.0001
2347 | 1.6568 | 0.0001
2348 | 1.6568 | 0.0001
2349 | 1.6568 | 0.0001
2350 | 1.6568 | 0.0001
2351 | 1.6568 | 0.0001
2352 | 1.6568 | 0.0001
2353 | 1.6568 | 0.0001
2354 | 1.6568 | 0.0001
2355 | 1.6568 | 0.0001
2356 | 1.6568 | 0.0001
2357 | 1.6568 | 0.0001
2358 | 1.6568 | 0.0001
2359 | 1.6568 | 0.0001
2360 | 1.6568 | 0.0001
2361 | 1.6568 | 0.0001
2362 | 1.6568 | 0.0001
2363 | 1.6568 | 0.0001
2364 | 1.6568 | 0.0001
2365 | 1.6568 | 0.0001
2366 | 1.6568 | 0.0001
2367 | 1.6568 | 0.0001
2368 | 1.6568 | 0.0001
2369 | 1.6568 | 0.0001
2370 | 1.6568 | 0.0001
2371 | 1.6568 | 0.0001
2372 | 1.6568 | 0.0001
2373 | 1.6568 | 0.0001
2374 | 1.6568 | 0.0001
2375 | 1.6568 | 0.0001
2376 | 1.6568 | 0.0001
2377 | 1.6568 | 0.0001
2378 | 1.6568 | 0.0001
2379 | 1.6568 | 0.0001
2380 | 1.6568 | 0.0001
2381 | 1.6568 | 0.0001
2382 | 1.6568 | 0.0001
2383 | 1.6568 | 0.0001
2384 | 1.6568 | 0.0001
2385 | 1.6568 | 0.0001
2386 | 1.6568 | 0.0001
2387 | 1.6568 | 0.0001
2388 | 1.6568 | 0.0001
2389 | 1.6568 | 0.0001
2390 | 1.6568 | 0.0001
2391 | 1.6568 | 0.0001
2392 | 1.6568 | 0.0001
2393 | 1.6568 | 0.0001
2394 | 1.6568 | 0.0001
2395 | 1.6568 | 0.0001
2396 | 1.6568 | 0.0001
2397 | 1.6568 | 0.0001
2398 | 1.6568 | 0.0001
2399 | 1.6568 | 0.0001
2400 | 1.6568 | 0.0001
2401 | 1.6568 | 0.0001
2402 | 1.6568 | 0.0001
2403 | 1.6568 | 0.0001
2404 | 1.6568 | 0.0001
2405 | 1.6568 | 0.0001
2406 | 1.6568 | 0.0001
2407 | 1.6568 | 0.0001
2408 | 1.6568 | 0.0001
2409 | 1.6568 | 0.0001
2410 | 1.6568 | 0.0001
2411 | 1.6568 | 0.0001
2412 | 1.6568 | 0.0001
2413 | 1.6568 | 0.0001
2414 | 1.6568 | 0.0001
2415 | 1.6568 | 0.0001
2416 | 1.6568 | 0.0001
2417 | 1.6568 | 0.0001
2418 | 1.6568 | 0.0001
2419 | 1.6568 | 0.0001
2420 | 1.6568 | 0.0001
2421 | 1.6568 | 0.0001
2422 | 1.6568 | 0.0001
2423 | 1.6568 | 0.0001
2424 | 1.6568 | 0.0001
2425 | 1.6568 | 0.0001
2426 | 1.6568 | 0.0001
2427 | 1.6568 | 0.0001
2428 | 1.6568 | 0.0001
2429 | 1.6568 | 0.0001
2430 | 1.6568 | 0.0001
2431 | 1.6568 | 0.0001
2432 | 1.6568 | 0.0001
2433 | 1.6568 | 0.0001
2434 | 1.6568 | 0.0001
2435 | 1.6568 | 0.0001
2436 | 1.6568 | 0.0001
2437 | 1.6568 | 0.0001
2438 | 1.6568 | 0.0001
2439 | 1.6568 | 0.0001
2440 | 1.6568 | 0.0001
2441 | 1.6568 | 0.0001
2442 | 1.6568 | 0.0001
2443 | 1.6568 | 0.0001
2444 | 1.6568 | 0.0001
2445 | 1.6568 | 0.0001
2446 | 1.6568 | 0.0001
2447 | 1.6568 | 0.0001
2448 | 1.6568 | 0.0001
2449 | 1.6568 | 0.0001
2450 | 1.6568 | 0.0001
2451 | 1.6568 | 0.0001
2452 | 1.6568 | 0.0001
2453 | 1.6568 | 0.0001
2454 | 1.6568 | 0.0001
2455 | 1.6568 | 0.0001
2456 | 1.6568 | 0.0001
2457 | 1.6568 | 0.0001
2458 | 1.6568 | 0.0001
2459 | 1.6568 | 0.0001
2460 | 1.6568 | 0.0001
2461 | 1.6568 | 0.0001
2462 | 1.6568 | 0.0001
2463 | 1.6568 | 0.0001
2464 | 1.6568 | 0.0001
2465 | 1.6568 | 0.0001
2466 | 1.6568 | 0.0001
2467 | 1.6568 | 0.0001
2468 | 1.6568 | 0.0001
2469 | 1.6568 | 0.0001
2470 | 1.6568 | 0.0001
2471 | 1.6568 | 0.0001
2472 | 1.6568 | 0.0001
2473 | 1.6568 | 0.0001
2474 | 1.6568 | 0.0001
2475 | 1.6568 | 0.0001
2476 | 1.6568 | 0.0001
2477 | 1.6568 | 0.0001
2478 | 1.6568 | 0.0001
2479 | 1.6568 | 0.0001
2480 | 1.6568 | 0.0001
2481 | 1.6568 | 0.0001
2482 | 1.6568 | 0.0001
2483 | 1.6568 | 0.0001
2484 | 1.6568 | 0.0001
2485 | 1.6568 | 0.0001
2486 | 1.6568 | 0.0001
2487 | 1.6568 | 0.0001
2488 | 1.6568 | 0.0001
2489 | 1.6568 | 0.0001
2490 | 1.6568 | 0.0001
2491 | 1.6568 | 0.0001
2492 | 1.6568 | 0.0001
2493 | 1.6568 | 0.0001
2494 | 1.6568 | 0.0001
2495 | 1.6568 | 0.0001
2496 | 1.6568 | 0.0001
2497 | 1.6568 | 0.0001
2498 | 1.6568 | 0.0001
2499 | 1.6568 | 0.0001
2500 | 1.6568 | 0.0001
2501 | 1.6568 | 0.0001
2502 | 1.6568 | 0.0001
2503 | 1.6568 | 0.0001
2504 | 1.6568 | 0.0001
2505 | 1.6568 | 0.0001
2506 | 1.6568 | 0.0001